## Sheet1
Al | Co | Fe | Ni | Si | Mn | Cr | Mo | Ti | Cu | Zr | V | Nb | Sn | Zn | Ta | Hf | W | B | C | FCC | BCC | IM | AM
0 | 0.3181 | 0.3551 | 0.3268 | 0 | 0 | 0 | 0 | 0 | 0 | 0 | 0 | 0 | 0 | 0 | 0 | 0 | 0 | 0 | 0 | 1 | 0 | 0 | 0
0.0963 | 0.3073 | 0.3045 | 0.2919 | 0 | 0 | 0 | 0 | 0 | 0 | 0 | 0 | 0 | 0 | 0 | 0 | 0 | 0 | 0 | 0 | 1 | 0 | 0 | 0
0.1742 | 0.2749 | 0.2781 | 0.2728 | 0 | 0 | 0 | 0 | 0 | 0 | 0 | 0 | 0 | 0 | 0 | 0 | 0 | 0 | 0 | 0 | 1 | 1 | 0 | 0
0.2287 | 0.2585 | 0.2613 | 0.2515 | 0 | 0 | 0 | 0 | 0 | 0 | 0 | 0 | 0 | 0 | 0 | 0 | 0 | 0 | 0 | 0 | 1 | 1 | 0 | 0
0.2842 | 0.2392 | 0.2438 | 0.2328 | 0 | 0 | 0 | 0 | 0 | 0 | 0 | 0 | 0 | 0 | 0 | 0 | 0 | 0 | 0 | 0 | 0 | 1 | 0 | 0
0 | 0.3052 | 0.3089 | 0.3027 | 0.0831 | 0 | 0 | 0 | 0 | 0 | 0 | 0 | 0 | 0 | 0 | 0 | 0 | 0 | 0 | 0 | 1 | 0 | 0 | 0
0 | 0.2816 | 0.2773 | 0.2728 | 0.1683 | 0 | 0 | 0 | 0 | 0 | 0 | 0 | 0 | 0 | 0 | 0 | 0 | 0 | 0 | 0 | 1 | 0 | 1 | 0
0 | 0.2572 | 0.2631 | 0.2606 | 0.2191 | 0 | 0 | 0 | 0 | 0 | 0 | 0 | 0 | 0 | 0 | 0 | 0 | 0 | 0 | 0 | 1 | 0 | 1 | 0
0 | 0 | 0.33 | 0.33 | 0 | 0.33 | 0 | 0 | 0 | 0 | 0 | 0 | 0 | 0 | 0 | 0 | 0 | 0 | 0 | 0 | 1 | 0 | 0 | 0
0 | 0.25 | 0.25 | 0.25 | 0 | 0.25 | 0 | 0 | 0 | 0 | 0 | 0 | 0 | 0 | 0 | 0 | 0 | 0 | 0 | 0 | 1 | 0 | 0 | 0
0 | 0.33 | 0 | 0.33 | 0 | 0.33 | 0 | 0 | 0 | 0 | 0 | 0 | 0 | 0 | 0 | 0 | 0 | 0 | 0 | 0 | 1 | 0 | 0 | 0
0 | 0.25 | 0 | 0.25 | 0 | 0.25 | 0.25 | 0 | 0 | 0 | 0 | 0 | 0 | 0 | 0 | 0 | 0 | 0 | 0 | 0 | 1 | 0 | 0 | 0
0 | 0.222 | 0.222 | 0.222 | 0 | 0 | 0.222 | 0.112 | 0 | 0 | 0 | 0 | 0 | 0 | 0 | 0 | 0 | 0 | 0 | 0 | 1 | 0 | 1 | 0
0.1 | 0.2 | 0.2 | 0.2 | 0 | 0 | 0.2 | 0.1 | 0 | 0 | 0 | 0 | 0 | 0 | 0 | 0 | 0 | 0 | 0 | 0 | 1 | 0 | 1 | 0
0.182 | 0.182 | 0.182 | 0.182 | 0 | 0 | 0.182 | 0.09 | 0 | 0 | 0 | 0 | 0 | 0 | 0 | 0 | 0 | 0 | 0 | 0 | 0 | 1 | 1 | 0
0.25 | 0.167 | 0.167 | 0.167 | 0 | 0 | 0.167 | 0.082 | 0 | 0 | 0 | 0 | 0 | 0 | 0 | 0 | 0 | 0 | 0 | 0 | 0 | 1 | 1 | 0
0.308 | 0.154 | 0.154 | 0.154 | 0 | 0 | 0.154 | 0.076 | 0 | 0 | 0 | 0 | 0 | 0 | 0 | 0 | 0 | 0 | 0 | 0 | 0 | 1 | 0 | 0
0 | 0.27 | 0.193 | 0.271 | 0 | 0 | 0.187 | 0 | 0.093 | 0 | 0 | 0 | 0 | 0 | 0 | 0 | 0 | 0 | 0 | 0 | 1 | 0 | 1 | 0
0.038 | 0.261 | 0.171 | 0.263 | 0 | 0 | 0.176 | 0 | 0.091 | 0 | 0 | 0 | 0 | 0 | 0 | 0 | 0 | 0 | 0 | 0 | 1 | 0 | 0 | 0
0 | 0.245 | 0.163 | 0.246 | 0 | 0 | 0.171 | 0 | 0.175 | 0 | 0 | 0 | 0 | 0 | 0 | 0 | 0 | 0 | 0 | 0 | 1 | 0 | 1 | 0
0.039 | 0.239 | 0.156 | 0.236 | 0 | 0 | 0.156 | 0 | 0.174 | 0 | 0 | 0 | 0 | 0 | 0 | 0 | 0 | 0 | 0 | 0 | 1 | 0 | 1 | 0
0.175 | 0.075 | 0.25 | 0.25 | 0 | 0 | 0.25 | 0 | 0 | 0 | 0 | 0 | 0 | 0 | 0 | 0 | 0 | 0 | 0 | 0 | 1 | 1 | 1 | 0
0 | 0.2 | 0.2 | 0.2 | 0 | 0 | 0.2 | 0 | 0 | 0.2 | 0 | 0 | 0 | 0 | 0 | 0 | 0 | 0 | 0 | 0 | 1 | 0 | 0 | 0
0 | 0 | 0.2 | 0.2 | 0 | 0 | 0.2 | 0.2 | 0 | 0.2 | 0 | 0 | 0 | 0 | 0 | 0 | 0 | 0 | 0 | 0 | 1 | 0 | 0 | 0
0.2 | 0 | 0.2 | 0.2 | 0 | 0 | 0.2 | 0 | 0 | 0.2 | 0 | 0 | 0 | 0 | 0 | 0 | 0 | 0 | 0 | 0 | 1 | 1 | 0 | 0
0 | 0 | 0.2 | 0.2 | 0 | 0.2 | 0.2 | 0 | 0 | 0.2 | 0 | 0 | 0 | 0 | 0 | 0 | 0 | 0 | 0 | 0 | 1 | 1 | 0 | 0
0 | 0 | 0.2 | 0.2 | 0 | 0 | 0.2 | 0 | 0 | 0.2 | 0.2 | 0 | 0 | 0 | 0 | 0 | 0 | 0 | 0 | 0 | 0 | 1 | 1 | 0
0.2 | 0.2 | 0.2 | 0.2 | 0 | 0 | 0.2 | 0 | 0 | 0 | 0 | 0 | 0 | 0 | 0 | 0 | 0 | 0 | 0 | 0 | 0 | 1 | 0 | 0
0.272 | 0.182 | 0.182 | 0.182 | 0 | 0 | 0.182 | 0 | 0 | 0 | 0 | 0 | 0 | 0 | 0 | 0 | 0 | 0 | 0 | 0 | 0 | 1 | 0 | 0
0.332 | 0.167 | 0.167 | 0.167 | 0 | 0 | 0.167 | 0 | 0 | 0 | 0 | 0 | 0 | 0 | 0 | 0 | 0 | 0 | 0 | 0 | 0 | 1 | 0 | 0
0.384 | 0.154 | 0.154 | 0.154 | 0 | 0 | 0.154 | 0 | 0 | 0 | 0 | 0 | 0 | 0 | 0 | 0 | 0 | 0 | 0 | 0 | 0 | 1 | 0 | 0
0.428 | 0.143 | 0.143 | 0.143 | 0 | 0 | 0.143 | 0 | 0 | 0 | 0 | 0 | 0 | 0 | 0 | 0 | 0 | 0 | 0 | 0 | 0 | 1 | 0 | 0
0.2 | 0.2 | 0.2 | 0.2 | 0 | 0 | 0.2 | 0 | 0 | 0 | 0 | 0 | 0 | 0 | 0 | 0 | 0 | 0 | 0 | 0 | 0 | 1 | 0 | 0
0.2 | 0.2 | 0.2 | 0.2 | 0 | 0 | 0.2 | 0 | 0 | 0 | 0 | 0 | 0 | 0 | 0 | 0 | 0 | 0 | 0 | 0 | 0 | 1 | 0 | 0
0.196 | 0.196 | 0.196 | 0.196 | 0 | 0 | 0.196 | 0.0196 | 0 | 0 | 0 | 0 | 0 | 0 | 0 | 0 | 0 | 0 | 0 | 0 | 0 | 1 | 0 | 0
0.192 | 0.192 | 0.192 | 0.192 | 0 | 0 | 0.192 | 0.038 | 0 | 0 | 0 | 0 | 0 | 0 | 0 | 0 | 0 | 0 | 0 | 0 | 0 | 1 | 1 | 0
0.189 | 0.189 | 0.189 | 0.189 | 0 | 0 | 0.189 | 0.056 | 0 | 0 | 0 | 0 | 0 | 0 | 0 | 0 | 0 | 0 | 0 | 0 | 0 | 1 | 1 | 0
0.185 | 0.185 | 0.185 | 0.185 | 0 | 0 | 0.185 | 0.074 | 0 | 0 | 0 | 0 | 0 | 0 | 0 | 0 | 0 | 0 | 0 | 0 | 0 | 1 | 1 | 0
0.182 | 0.182 | 0.182 | 0.182 | 0 | 0 | 0.182 | 0.0909 | 0 | 0 | 0 | 0 | 0 | 0 | 0 | 0 | 0 | 0 | 0 | 0 | 0 | 1 | 1 | 0
0.2 | 0.2 | 0.2 | 0.2 | 0 | 0 | 0.2 | 0 | 0 | 0 | 0 | 0 | 0 | 0 | 0 | 0 | 0 | 0 | 0 | 0 | 0 | 1 | 0 | 0
0.192 | 0.192 | 0.192 | 0.192 | 0.038 | 0 | 0.192 | 0 | 0 | 0 | 0 | 0 | 0 | 0 | 0 | 0 | 0 | 0 | 0 | 0 | 0 | 1 | 0 | 0
0.185 | 0.185 | 0.185 | 0.185 | 0.074 | 0 | 0.185 | 0 | 0 | 0 | 0 | 0 | 0 | 0 | 0 | 0 | 0 | 0 | 0 | 0 | 0 | 1 | 0 | 0
0.178 | 0.178 | 0.178 | 0.178 | 0.107 | 0 | 0.178 | 0 | 0 | 0 | 0 | 0 | 0 | 0 | 0 | 0 | 0 | 0 | 0 | 0 | 0 | 1 | 0 | 0
0.172 | 0.172 | 0.172 | 0.172 | 0.138 | 0 | 0.172 | 0 | 0 | 0 | 0 | 0 | 0 | 0 | 0 | 0 | 0 | 0 | 0 | 0 | 0 | 1 | 0 | 0
0.166 | 0.166 | 0.166 | 0.166 | 0.166 | 0 | 0.166 | 0 | 0 | 0 | 0 | 0 | 0 | 0 | 0 | 0 | 0 | 0 | 0 | 0 | 0 | 1 | 1 | 0
0.2 | 0.2 | 0.2 | 0.2 | 0 | 0 | 0.2 | 0 | 0 | 0 | 0 | 0 | 0 | 0 | 0 | 0 | 0 | 0 | 0 | 0 | 0 | 1 | 0 | 0
0.196 | 0.196 | 0.196 | 0.196 | 0 | 0 | 0.196 | 0 | 0 | 0 | 0 | 0 | 0 | 0 | 0 | 0 | 0 | 0 | 0 | 0.0196 | 0 | 1 | 1 | 0
0.1923 | 0.1923 | 0.1923 | 0.1923 | 0 | 0 | 0.1923 | 0 | 0 | 0 | 0 | 0 | 0 | 0 | 0 | 0 | 0 | 0 | 0 | 0.0385 | 0 | 1 | 1 | 0
0.189 | 0.189 | 0.189 | 0.189 | 0 | 0 | 0.189 | 0 | 0 | 0 | 0 | 0 | 0 | 0 | 0 | 0 | 0 | 0 | 0 | 0.0566 | 0 | 1 | 1 | 0
0.185 | 0.185 | 0.185 | 0.185 | 0 | 0 | 0.185 | 0 | 0 | 0 | 0 | 0 | 0 | 0 | 0 | 0 | 0 | 0 | 0 | 0.0741 | 0 | 1 | 1 | 0
0.182 | 0.182 | 0.182 | 0.182 | 0 | 0 | 0.182 | 0 | 0 | 0 | 0 | 0 | 0 | 0 | 0 | 0 | 0 | 0 | 0 | 0.0909 | 0 | 1 | 1 | 0
0.1667 | 0.1667 | 0.1667 | 0.1667 | 0 | 0 | 0.1667 | 0 | 0 | 0 | 0 | 0 | 0 | 0 | 0 | 0 | 0 | 0 | 0 | 0.1667 | 0 | 1 | 1 | 0
0.154 | 0.154 | 0.154 | 0.154 | 0 | 0 | 0.154 | 0 | 0 | 0 | 0 | 0 | 0 | 0 | 0 | 0 | 0 | 0 | 0 | 0.231 | 0 | 1 | 1 | 0
0.2 | 0.2 | 0.2 | 0.2 | 0 | 0 | 0.2 | 0 | 0 | 0 | 0 | 0 | 0 | 0 | 0 | 0 | 0 | 0 | 0 | 0 | 0 | 1 | 0 | 0
0.1961 | 0.1961 | 0.1961 | 0.1961 | 0 | 0 | 0.1961 | 0 | 0 | 0 | 0 | 0 | 0.0196 | 0 | 0 | 0 | 0 | 0 | 0 | 0 | 0 | 1 | 0 | 0
0.1905 | 0.1905 | 0.1905 | 0.1905 | 0 | 0 | 0.1905 | 0 | 0 | 0 | 0 | 0 | 0.0476 | 0 | 0 | 0 | 0 | 0 | 0 | 0 | 0 | 1 | 1 | 0
0.1818 | 0.1818 | 0.1818 | 0.1818 | 0 | 0 | 0.1818 | 0 | 0 | 0 | 0 | 0 | 0.0909 | 0 | 0 | 0 | 0 | 0 | 0 | 0 | 0 | 1 | 1 | 0
0.196 | 0.196 | 0.118 | 0.196 | 0 | 0 | 0.196 | 0.098 | 0 | 0 | 0 | 0 | 0 | 0 | 0 | 0 | 0 | 0 | 0 | 0 | 0 | 1 | 1 | 0
0.182 | 0.182 | 0.182 | 0.182 | 0 | 0 | 0.182 | 0.0091 | 0 | 0 | 0 | 0 | 0 | 0 | 0 | 0 | 0 | 0 | 0 | 0 | 0 | 1 | 1 | 0
0.167 | 0.167 | 0.25 | 0.167 | 0 | 0 | 0.167 | 0.083 | 0 | 0 | 0 | 0 | 0 | 0 | 0 | 0 | 0 | 0 | 0 | 0 | 0 | 1 | 1 | 0
0.154 | 0.154 | 0.308 | 0.154 | 0 | 0 | 0.154 | 0.077 | 0 | 0 | 0 | 0 | 0 | 0 | 0 | 0 | 0 | 0 | 0 | 0 | 0 | 1 | 1 | 0
0 | 0.182 | 0.182 | 0.182 | 0 | 0 | 0.182 | 0 | 0.0909 | 0.182 | 0 | 0 | 0 | 0 | 0 | 0 | 0 | 0 | 0 | 0 | 1 | 0 | 0 | 0
0.0454 | 0.182 | 0.182 | 0.182 | 0 | 0 | 0.182 | 0 | 0.0909 | 0.136 | 0 | 0 | 0 | 0 | 0 | 0 | 0 | 0 | 0 | 0 | 1 | 0 | 0 | 0
0.0909 | 0.182 | 0.182 | 0.182 | 0 | 0 | 0.182 | 0 | 0.0909 | 0.0909 | 0 | 0 | 0 | 0 | 0 | 0 | 0 | 0 | 0 | 0 | 1 | 1 | 0 | 0
0.136 | 0.182 | 0.182 | 0.182 | 0 | 0 | 0.182 | 0 | 0.0909 | 0.0454 | 0 | 0 | 0 | 0 | 0 | 0 | 0 | 0 | 0 | 0 | 0 | 1 | 0 | 0
0.2 | 0.2 | 0.2 | 0.2 | 0 | 0 | 0.2 | 0 | 0 | 0 | 0 | 0 | 0 | 0 | 0 | 0 | 0 | 0 | 0 | 0 | 0 | 1 | 0 | 0
0.1818 | 0.1818 | 0.1818 | 0.1818 | 0 | 0 | 0.1818 | 0 | 0.0909 | 0 | 0 | 0 | 0 | 0 | 0 | 0 | 0 | 0 | 0 | 0 | 0 | 1 | 0 | 0
0.1667 | 0.1667 | 0.1667 | 0.1667 | 0 | 0 | 0.1667 | 0 | 0.1667 | 0 | 0 | 0 | 0 | 0 | 0 | 0 | 0 | 0 | 0 | 0 | 0 | 1 | 0 | 0
0.1538 | 0.1538 | 0.1538 | 0.1538 | 0 | 0 | 0.1538 | 0 | 0.2308 | 0 | 0 | 0 | 0 | 0 | 0 | 0 | 0 | 0 | 0 | 0 | 0 | 1 | 1 | 0
0 | 0.2 | 0.2 | 0.2 | 0 | 0 | 0.2 | 0 | 0 | 0.2 | 0 | 0 | 0 | 0 | 0 | 0 | 0 | 0 | 0 | 0 | 1 | 0 | 0 | 0
0.0566 | 0.1887 | 0.1887 | 0.1887 | 0 | 0 | 0.1887 | 0 | 0 | 0.1887 | 0 | 0 | 0 | 0 | 0 | 0 | 0 | 0 | 0 | 0 | 1 | 0 | 0 | 0
0.0909 | 0.1818 | 0.1818 | 0.1818 | 0 | 0 | 0.1818 | 0 | 0 | 0.1818 | 0 | 0 | 0 | 0 | 0 | 0 | 0 | 0 | 0 | 0 | 1 | 0 | 0 | 0
0.1379 | 0.1724 | 0.1724 | 0.1724 | 0 | 0 | 0.1724 | 0 | 0 | 0.1724 | 0 | 0 | 0 | 0 | 0 | 0 | 0 | 0 | 0 | 0 | 1 | 1 | 0 | 0
0.1667 | 0.1667 | 0.1667 | 0.1667 | 0 | 0 | 0.1667 | 0 | 0 | 0.1667 | 0 | 0 | 0 | 0 | 0 | 0 | 0 | 0 | 0 | 0 | 1 | 1 | 0 | 0
0.2063 | 0.1587 | 0.1587 | 0.1587 | 0 | 0 | 0.1587 | 0 | 0 | 0.1587 | 0 | 0 | 0 | 0 | 0 | 0 | 0 | 0 | 0 | 0 | 1 | 1 | 0 | 0
0.2308 | 0.1538 | 0.1538 | 0.1538 | 0 | 0 | 0.1538 | 0 | 0 | 0.1538 | 0 | 0 | 0 | 0 | 0 | 0 | 0 | 0 | 0 | 0 | 1 | 1 | 0 | 0
0.2647 | 0.1471 | 0.1471 | 0.1471 | 0 | 0 | 0.1471 | 0 | 0 | 0.1471 | 0 | 0 | 0 | 0 | 0 | 0 | 0 | 0 | 0 | 0 | 1 | 1 | 0 | 0
0.2857 | 0.1429 | 0.1429 | 0.1429 | 0 | 0 | 0.1429 | 0 | 0 | 0.1429 | 0 | 0 | 0 | 0 | 0 | 0 | 0 | 0 | 0 | 0 | 1 | 1 | 0 | 0
0.3151 | 0.137 | 0.137 | 0.137 | 0 | 0 | 0.137 | 0 | 0 | 0.137 | 0 | 0 | 0 | 0 | 0 | 0 | 0 | 0 | 0 | 0 | 1 | 1 | 0 | 0
0.3333 | 0.1333 | 0.1333 | 0.1333 | 0 | 0 | 0.1333 | 0 | 0 | 0.1333 | 0 | 0 | 0 | 0 | 0 | 0 | 0 | 0 | 0 | 0 | 1 | 1 | 0 | 0
0.359 | 0.1282 | 0.1282 | 0.1282 | 0 | 0 | 0.1282 | 0 | 0 | 0.1282 | 0 | 0 | 0 | 0 | 0 | 0 | 0 | 0 | 0 | 0 | 0 | 1 | 0 | 0
0.375 | 0.125 | 0.125 | 0.125 | 0 | 0 | 0.125 | 0 | 0 | 0.125 | 0 | 0 | 0 | 0 | 0 | 0 | 0 | 0 | 0 | 0 | 0 | 1 | 0 | 0
0.25 | 0 | 0.25 | 0.25 | 0 | 0 | 0.25 | 0 | 0 | 0 | 0 | 0 | 0 | 0 | 0 | 0 | 0 | 0 | 0 | 0 | 0 | 1 | 1 | 0
0.2381 | 0 | 0.2381 | 0.2381 | 0 | 0 | 0.2381 | 0.0476 | 0 | 0 | 0 | 0 | 0 | 0 | 0 | 0 | 0 | 0 | 0 | 0 | 0 | 1 | 1 | 0
0.2222 | 0 | 0.2222 | 0.2222 | 0 | 0 | 0.2222 | 0.1111 | 0 | 0 | 0 | 0 | 0 | 0 | 0 | 0 | 0 | 0 | 0 | 0 | 0 | 1 | 1 | 0
0.2083 | 0 | 0.2083 | 0.2083 | 0 | 0 | 0.2083 | 0.1667 | 0 | 0 | 0 | 0 | 0 | 0 | 0 | 0 | 0 | 0 | 0 | 0 | 0 | 1 | 1 | 0
0.2 | 0 | 0.2 | 0.2 | 0 | 0 | 0.2 | 0.2 | 0 | 0 | 0 | 0 | 0 | 0 | 0 | 0 | 0 | 0 | 0 | 0 | 0 | 1 | 1 | 0
0 | 0.2222 | 0.2222 | 0.2222 | 0 | 0 | 0.2222 | 0 | 0 | 0.1111 | 0 | 0 | 0 | 0 | 0 | 0 | 0 | 0 | 0 | 0 | 1 | 0 | 1 | 0
0 | 0.2222 | 0.2222 | 0.2222 | 0 | 0 | 0.2222 | 0 | 0 | 0.1111 | 0 | 0 | 0 | 0 | 0 | 0 | 0 | 0 | 0 | 0 | 1 | 0 | 1 | 0
0 | 0.2222 | 0.2222 | 0.2222 | 0 | 0 | 0.2222 | 0 | 0 | 0.1111 | 0 | 0 | 0 | 0 | 0 | 0 | 0 | 0 | 0 | 0 | 1 | 0 | 1 | 0
0 | 0.2222 | 0.2222 | 0.2222 | 0 | 0 | 0.2222 | 0 | 0 | 0.1111 | 0 | 0 | 0 | 0 | 0 | 0 | 0 | 0 | 0 | 0 | 1 | 0 | 1 | 0
0 | 0.2222 | 0.2222 | 0.2222 | 0 | 0 | 0.2222 | 0 | 0 | 0.1111 | 0 | 0 | 0 | 0 | 0 | 0 | 0 | 0 | 0 | 0 | 1 | 0 | 1 | 0
0 | 0.2222 | 0.2222 | 0.2222 | 0 | 0 | 0.2222 | 0 | 0 | 0.1111 | 0 | 0 | 0 | 0 | 0 | 0 | 0 | 0 | 0 | 0 | 1 | 0 | 1 | 0
0 | 0.2222 | 0.2222 | 0.2222 | 0 | 0 | 0.2222 | 0 | 0 | 0.1111 | 0 | 0 | 0 | 0 | 0 | 0 | 0 | 0 | 0 | 0 | 1 | 0 | 1 | 0
0 | 0.2222 | 0.2222 | 0.2222 | 0 | 0 | 0.2222 | 0 | 0 | 0.1111 | 0 | 0 | 0 | 0 | 0 | 0 | 0 | 0 | 0 | 0 | 1 | 0 | 1 | 0
0 | 0.2222 | 0.2222 | 0.2222 | 0 | 0 | 0.2222 | 0 | 0 | 0.1111 | 0 | 0 | 0 | 0 | 0 | 0 | 0 | 0 | 0 | 0 | 1 | 0 | 1 | 0
0 | 0.2 | 0.2 | 0.2 | 0 | 0 | 0.2 | 0 | 0 | 0.2 | 0 | 0 | 0 | 0 | 0 | 0 | 0 | 0 | 0 | 0 | 1 | 0 | 0 | 0
0 | 0.1818 | 0.1818 | 0.1818 | 0 | 0 | 0.1818 | 0 | 0.0909 | 0.1818 | 0 | 0 | 0 | 0 | 0 | 0 | 0 | 0 | 0 | 0 | 1 | 0 | 0 | 0
0 | 0.1724 | 0.1724 | 0.1724 | 0 | 0 | 0.1724 | 0 | 0.1379 | 0.1724 | 0 | 0 | 0 | 0 | 0 | 0 | 0 | 0 | 0 | 0 | 1 | 0 | 1 | 0
0 | 0.1667 | 0.1667 | 0.1667 | 0 | 0 | 0.1667 | 0 | 0.1667 | 0.1667 | 0 | 0 | 0 | 0 | 0 | 0 | 0 | 0 | 0 | 0 | 1 | 0 | 1 | 0
0.0909 | 0.1818 | 0.1818 | 0.1818 | 0 | 0 | 0.1818 | 0 | 0 | 0.1818 | 0 | 0 | 0 | 0 | 0 | 0 | 0 | 0 | 0 | 0 | 1 | 0 | 0 | 0
0.0877 | 0.1754 | 0.1754 | 0.1754 | 0 | 0 | 0.1754 | 0 | 0.0351 | 0.1754 | 0 | 0 | 0 | 0 | 0 | 0 | 0 | 0 | 0 | 0 | 1 | 0 | 0 | 0
0.0847 | 0.1695 | 0.1695 | 0.1695 | 0 | 0 | 0.1695 | 0 | 0.0678 | 0.1695 | 0 | 0 | 0 | 0 | 0 | 0 | 0 | 0 | 0 | 0 | 1 | 1 | 0 | 0
0.082 | 0.1639 | 0.1639 | 0.1639 | 0 | 0 | 0.1639 | 0 | 0.0984 | 0.1639 | 0 | 0 | 0 | 0 | 0 | 0 | 0 | 0 | 0 | 0 | 1 | 1 | 0 | 0
0.0794 | 0.1587 | 0.1587 | 0.1587 | 0 | 0 | 0.1587 | 0 | 0.127 | 0.1587 | 0 | 0 | 0 | 0 | 0 | 0 | 0 | 0 | 0 | 0 | 1 | 1 | 1 | 0
0.0769 | 0.1538 | 0.1538 | 0.1538 | 0 | 0 | 0.1538 | 0 | 0.1538 | 0.1538 | 0 | 0 | 0 | 0 | 0 | 0 | 0 | 0 | 0 | 0 | 1 | 1 | 1 | 0
0.0746 | 0.1493 | 0.1493 | 0.1493 | 0 | 0 | 0.1493 | 0 | 0.1791 | 0.1493 | 0 | 0 | 0 | 0 | 0 | 0 | 0 | 0 | 0 | 0 | 1 | 1 | 1 | 0
0.0725 | 0.1449 | 0.1449 | 0.1449 | 0 | 0 | 0.1449 | 0 | 0.2029 | 0.1449 | 0 | 0 | 0 | 0 | 0 | 0 | 0 | 0 | 0 | 0 | 1 | 1 | 1 | 0
0.0704 | 0.1408 | 0.1408 | 0.1408 | 0 | 0 | 0.1408 | 0 | 0.2254 | 0.1408 | 0 | 0 | 0 | 0 | 0 | 0 | 0 | 0 | 0 | 0 | 1 | 1 | 1 | 0
0.0685 | 0.137 | 0.137 | 0.137 | 0 | 0 | 0.137 | 0 | 0.2466 | 0.137 | 0 | 0 | 0 | 0 | 0 | 0 | 0 | 0 | 0 | 0 | 1 | 1 | 1 | 0
0.0667 | 0.1333 | 0.1333 | 0.1333 | 0 | 0 | 0.1333 | 0 | 0.2667 | 0.1333 | 0 | 0 | 0 | 0 | 0 | 0 | 0 | 0 | 0 | 0 | 1 | 1 | 1 | 0
0.0909 | 0.1818 | 0.1818 | 0.1818 | 0 | 0 | 0.1818 | 0 | 0 | 0.1818 | 0 | 0 | 0 | 0 | 0 | 0 | 0 | 0 | 0 | 0 | 1 | 0 | 0 | 0
0.0877 | 0.1754 | 0.1754 | 0.1754 | 0 | 0 | 0.1754 | 0 | 0 | 0.1754 | 0 | 0.0351 | 0 | 0 | 0 | 0 | 0 | 0 | 0 | 0 | 1 | 0 | 0 | 0
0.0847 | 0.1695 | 0.1695 | 0.1695 | 0 | 0 | 0.1695 | 0 | 0 | 0.1695 | 0 | 0.0678 | 0 | 0 | 0 | 0 | 0 | 0 | 0 | 0 | 1 | 1 | 0 | 0
0.082 | 0.1639 | 0.1639 | 0.1639 | 0 | 0 | 0.1639 | 0 | 0 | 0.1639 | 0 | 0.0984 | 0 | 0 | 0 | 0 | 0 | 0 | 0 | 0 | 1 | 1 | 1 | 0
0.0794 | 0.1587 | 0.1587 | 0.1587 | 0 | 0 | 0.1587 | 0 | 0 | 0.1587 | 0 | 0.127 | 0 | 0 | 0 | 0 | 0 | 0 | 0 | 0 | 1 | 1 | 1 | 0
0.0769 | 0.1538 | 0.1538 | 0.1538 | 0 | 0 | 0.1538 | 0 | 0 | 0.1538 | 0 | 0.1538 | 0 | 0 | 0 | 0 | 0 | 0 | 0 | 0 | 1 | 1 | 1 | 0
0.0746 | 0.1493 | 0.1493 | 0.1493 | 0 | 0 | 0.1493 | 0 | 0 | 0.1493 | 0 | 0.1791 | 0 | 0 | 0 | 0 | 0 | 0 | 0 | 0 | 0 | 1 | 0 | 0
0.0725 | 0.1449 | 0.1449 | 0.1449 | 0 | 0 | 0.1449 | 0 | 0 | 0.1449 | 0 | 0.2029 | 0 | 0 | 0 | 0 | 0 | 0 | 0 | 0 | 0 | 1 | 0 | 0
0.0704 | 0.1408 | 0.1408 | 0.1408 | 0 | 0 | 0.1408 | 0 | 0 | 0.1408 | 0 | 0.2254 | 0 | 0 | 0 | 0 | 0 | 0 | 0 | 0 | 0 | 1 | 0 | 0
0.0685 | 0.137 | 0.137 | 0.137 | 0 | 0 | 0.137 | 0 | 0 | 0.137 | 0 | 0.2466 | 0 | 0 | 0 | 0 | 0 | 0 | 0 | 0 | 0 | 1 | 0 | 0
0.0667 | 0.1333 | 0.1333 | 0.1333 | 0 | 0 | 0.1333 | 0 | 0 | 0.1333 | 0 | 0.2667 | 0 | 0 | 0 | 0 | 0 | 0 | 0 | 0 | 0 | 1 | 0 | 0
0.2 | 0.2 | 0.2 | 0.2 | 0 | 0 | 0 | 0 | 0 | 0.2 | 0 | 0 | 0 | 0 | 0 | 0 | 0 | 0 | 0 | 0 | 1 | 1 | 0 | 0
0.1667 | 0.1667 | 0.1667 | 0.1667 | 0.1667 | 0 | 0 | 0 | 0 | 0.1667 | 0 | 0 | 0 | 0 | 0 | 0 | 0 | 0 | 0 | 0 | 1 | 1 | 0 | 0
0.1667 | 0.1667 | 0.1667 | 0.1667 | 0 | 0 | 0.1667 | 0 | 0 | 0.1667 | 0 | 0 | 0 | 0 | 0 | 0 | 0 | 0 | 0 | 0 | 1 | 1 | 0 | 0
0.1667 | 0.1667 | 0.1667 | 0.1667 | 0 | 0 | 0 | 0 | 0.1667 | 0.1667 | 0 | 0 | 0 | 0 | 0 | 0 | 0 | 0 | 0 | 0 | 1 | 1 | 0 | 0
0.1667 | 0.1667 | 0.1667 | 0.1667 | 0 | 0 | 0 | 0 | 0 | 0.1667 | 0.1667 | 0 | 0 | 0 | 0 | 0 | 0 | 0 | 0 | 0 | 1 | 1 | 1 | 0
0.1667 | 0.1667 | 0.1667 | 0.1667 | 0 | 0 | 0.1667 | 0 | 0 | 0.1667 | 0 | 0 | 0 | 0 | 0 | 0 | 0 | 0 | 0 | 0 | 1 | 1 | 0 | 0
0.1428 | 0.1428 | 0.1428 | 0.1428 | 0 | 0.1428 | 0.1428 | 0 | 0 | 0.1428 | 0 | 0 | 0 | 0 | 0 | 0 | 0 | 0 | 0 | 0 | 1 | 1 | 1 | 0
0.1428 | 0.1428 | 0.1428 | 0.1428 | 0 | 0 | 0.1428 | 0 | 0.1428 | 0.1428 | 0 | 0 | 0 | 0 | 0 | 0 | 0 | 0 | 0 | 0 | 1 | 1 | 1 | 0
0.1428 | 0.1428 | 0.1428 | 0.1428 | 0 | 0 | 0.1428 | 0 | 0 | 0.1428 | 0 | 0.1428 | 0 | 0 | 0 | 0 | 0 | 0 | 0 | 0 | 1 | 1 | 0 | 0
0 | 0.25 | 0.25 | 0.25 | 0 | 0 | 0 | 0 | 0 | 0.25 | 0 | 0 | 0 | 0 | 0 | 0 | 0 | 0 | 0 | 0 | 1 | 0 | 0 | 0
0 | 0.2488 | 0.2488 | 0.2488 | 0 | 0 | 0 | 0 | 0 | 0.2488 | 0 | 0 | 0 | 0.005 | 0 | 0 | 0 | 0 | 0 | 0 | 1 | 0 | 0 | 0
0 | 0.2475 | 0.2475 | 0.2475 | 0 | 0 | 0 | 0 | 0 | 0.2475 | 0 | 0 | 0 | 0.0099 | 0 | 0 | 0 | 0 | 0 | 0 | 1 | 0 | 1 | 0
0 | 0.2469 | 0.2469 | 0.2469 | 0 | 0 | 0 | 0 | 0 | 0.2469 | 0 | 0 | 0 | 0.0123 | 0 | 0 | 0 | 0 | 0 | 0 | 1 | 0 | 1 | 0
0 | 0.2457 | 0.2457 | 0.2457 | 0 | 0 | 0 | 0 | 0 | 0.2457 | 0 | 0 | 0 | 0.0172 | 0 | 0 | 0 | 0 | 0 | 0 | 1 | 0 | 1 | 0
0 | 0.2439 | 0.2439 | 0.2439 | 0 | 0 | 0 | 0 | 0 | 0.2439 | 0 | 0 | 0 | 0.0244 | 0 | 0 | 0 | 0 | 0 | 0 | 1 | 0 | 1 | 0
0 | 0.2381 | 0.2381 | 0.2381 | 0 | 0 | 0 | 0 | 0 | 0.2381 | 0 | 0 | 0 | 0.0476 | 0 | 0 | 0 | 0 | 0 | 0 | 1 | 0 | 1 | 0
0.0385 | 0 | 0.1923 | 0.3846 | 0 | 0 | 1923 | 0 | 0 | 0.1923 | 0 | 0 | 0 | 0 | 0 | 0 | 0 | 0 | 0 | 0 | 1 | 0 | 0 | 0
0.0741 | 0 | 0.1852 | 0.3704 | 0 | 0 | 0.1852 | 0 | 0 | 0.1852 | 0 | 0 | 0 | 0 | 0 | 0 | 0 | 0 | 0 | 0 | 1 | 0 | 0 | 0
0.1071 | 0 | 0.1786 | 0.3571 | 0 | 0 | 0.1786 | 0 | 0 | 0.1786 | 0 | 0 | 0 | 0 | 0 | 0 | 0 | 0 | 0 | 0 | 1 | 0 | 0 | 0
0.1379 | 0 | 0.1724 | 0.3448 | 0 | 0 | 0.1724 | 0 | 0 | 0.1724 | 0 | 0 | 0 | 0 | 0 | 0 | 0 | 0 | 0 | 0 | 1 | 0 | 0 | 0
0.1667 | 0 | 0.1667 | 0.3333 | 0 | 0 | 0.1667 | 0 | 0 | 0.1667 | 0 | 0 | 0 | 0 | 0 | 0 | 0 | 0 | 0 | 0 | 0 | 1 | 0 | 0
0.1935 | 0 | 0.1613 | 0.3226 | 0 | 0 | 0.1613 | 0 | 0 | 0.1613 | 0 | 0 | 0 | 0 | 0 | 0 | 0 | 0 | 0 | 0 | 0 | 1 | 0 | 0
0.1667 | 0 | 0.1667 | 0.1667 | 0 | 0 | 0.1667 | 0 | 0.1667 | 0.1667 | 0 | 0 | 0 | 0 | 0 | 0 | 0 | 0 | 0 | 0 | 0 | 1 | 1 | 0
0.276 | 0 | 0 | 0 | 0 | 0 | 0 | 0 | 0.246 | 0 | 0 | 0.238 | 0.242 | 0 | 0 | 0 | 0 | 0 | 0 | 0 | 0 | 1 | 0 | 0
0.256 | 0 | 0 | 0 | 0 | 0 | 0.102 | 0 | 0.214 | 0 | 0 | 0.206 | 0.222 | 0 | 0 | 0 | 0 | 0 | 0 | 0 | 0 | 1 | 0 | 0
0.229 | 0 | 0 | 0 | 0 | 0 | 0.188 | 0 | 0.193 | 0 | 0 | 0.188 | 0.202 | 0 | 0 | 0 | 0 | 0 | 0 | 0 | 0 | 1 | 1 | 0
0.217 | 0 | 0 | 0 | 0 | 0 | 0.25 | 0 | 0.178 | 0 | 0 | 0.168 | 0.187 | 0 | 0 | 0 | 0 | 0 | 0 | 0 | 0 | 1 | 1 | 0
0.2 | 0 | 0 | 0 | 0 | 0 | 0 | 0.1 | 0.2 | 0 | 0.2 | 0 | 0.2 | 0 | 0 | 0.1 | 0 | 0 | 0 | 0 | 0 | 1 | 1 | 0
0.2 | 0 | 0 | 0 | 0 | 0 | 0 | 0 | 0.3 | 0 | 0.1 | 0 | 0.3 | 0 | 0 | 0.1 | 0 | 0 | 0 | 0 | 0 | 1 | 0 | 0
0.08 | 0 | 0 | 0 | 0 | 0 | 0 | 0 | 0.2 | 0 | 0.2 | 0 | 0.2 | 0 | 0 | 0.2 | 0.12 | 0 | 0 | 0 | 0 | 1 | 0 | 0
0.06 | 0 | 0 | 0 | 0 | 0 | 0 | 0 | 0.28 | 0 | 0.26 | 0 | 0.2 | 0 | 0 | 0.2 | 0 | 0 | 0 | 0 | 0 | 1 | 1 | 0
0.06 | 0 | 0 | 0 | 0 | 0 | 0 | 0 | 0.28 | 0 | 0.26 | 0.04 | 0.2 | 0 | 0 | 0.16 | 0 | 0 | 0 | 0 | 0 | 1 | 0 | 0
0.1 | 0 | 0 | 0 | 0 | 0 | 0 | 0 | 0.3 | 0 | 0.2 | 0.04 | 0.2 | 0 | 0 | 0.16 | 0 | 0 | 0 | 0 | 0 | 1 | 1 | 0
0 | 0 | 0 | 0 | 0 | 0 | 0 | 0 | 0.202 | 0 | 0.199 | 0 | 0.189 | 0 | 0 | 0.202 | 0.208 | 0 | 0 | 0 | 0 | 1 | 1 | 0
0.066 | 0 | 0 | 0 | 0 | 0 | 0 | 0 | 0.184 | 0 | 0.193 | 0 | 0.186 | 0 | 0 | 0.184 | 0.187 | 0 | 0 | 0 | 0 | 1 | 1 | 0
0.094 | 0 | 0 | 0 | 0 | 0 | 0 | 0 | 0.183 | 0 | 0.191 | 0 | 0.176 | 0 | 0 | 0.176 | 0.18 | 0 | 0 | 0 | 0 | 1 | 1 | 0
0.125 | 0 | 0 | 0 | 0 | 0 | 0 | 0 | 0.176 | 0 | 0.18 | 0 | 0.174 | 0 | 0 | 0.176 | 0.169 | 0 | 0 | 0 | 0 | 1 | 1 | 0
0.162 | 0 | 0 | 0 | 0 | 0 | 0 | 0 | 0.174 | 0 | 0.166 | 0 | 0.169 | 0 | 0 | 0.164 | 0.164 | 0 | 0 | 0 | 0 | 1 | 1 | 0
0 | 0 | 0 | 0 | 0 | 0 | 0 | 0.25 | 0.25 | 0 | 0 | 0.25 | 0.25 | 0 | 0 | 0 | 0 | 0 | 0 | 0 | 0 | 1 | 0 | 0
0.0588 | 0 | 0 | 0 | 0 | 0 | 0 | 0.2353 | 0.2353 | 0 | 0 | 0.2353 | 0.2353 | 0 | 0 | 0 | 0 | 0 | 0 | 0 | 0 | 1 | 0 | 0
0.1111 | 0 | 0 | 0 | 0 | 0 | 0 | 0.2222 | 0.2222 | 0 | 0 | 0.2222 | 0.2222 | 0 | 0 | 0 | 0 | 0 | 0 | 0 | 0 | 1 | 0 | 0
0.1579 | 0 | 0 | 0 | 0 | 0 | 0 | 0.2105 | 0.2105 | 0 | 0 | 0.2105 | 0.2105 | 0 | 0 | 0 | 0 | 0 | 0 | 0 | 0 | 1 | 0 | 0
0.2 | 0 | 0 | 0 | 0 | 0 | 0 | 0.2 | 0.2 | 0 | 0 | 0.2 | 0.2 | 0 | 0 | 0 | 0 | 0 | 0 | 0 | 0 | 1 | 0 | 0
0.2727 | 0 | 0 | 0 | 0 | 0 | 0 | 0.1818 | 0.1818 | 0 | 0 | 0.1818 | 0.1818 | 0 | 0 | 0 | 0 | 0 | 0 | 0 | 0 | 1 | 0 | 0
0 | 0 | 0 | 0 | 0 | 0 | 0 | 0.25 | 0.25 | 0 | 0 | 0.25 | 0.25 | 0 | 0 | 0 | 0 | 0 | 0 | 0 | 0 | 1 | 0 | 0
0 | 0 | 0 | 0 | 0 | 0 | 0 | 0.25 | 0.25 | 0 | 0 | 0.25 | 0.25 | 0 | 0 | 0 | 0 | 0 | 0 | 0 | 0 | 1 | 0 | 0
0 | 0 | 0 | 0 | 0 | 0 | 0 | 0.25 | 0.25 | 0 | 0 | 0.25 | 0.25 | 0 | 0 | 0 | 0 | 0 | 0 | 0 | 0 | 1 | 0 | 0
0 | 0 | 0 | 0 | 0 | 0 | 0 | 0.25 | 0.25 | 0 | 0 | 0.25 | 0.25 | 0 | 0 | 0 | 0 | 0 | 0 | 0 | 0 | 1 | 0 | 0
0 | 0 | 0 | 0 | 0 | 0 | 0 | 0 | 0.25 | 0 | 0 | 0.25 | 0.25 | 0 | 0 | 0.25 | 0 | 0 | 0 | 0 | 0 | 1 | 0 | 0
0.0588 | 0 | 0 | 0 | 0 | 0 | 0 | 0 | 0.2353 | 0 | 0 | 0.2353 | 0.2353 | 0 | 0 | 0.2353 | 0 | 0 | 0 | 0 | 0 | 1 | 0 | 0
0.1111 | 0 | 0 | 0 | 0 | 0 | 0 | 0 | 0.2222 | 0 | 0 | 0.2222 | 0.2222 | 0 | 0 | 0.2222 | 0 | 0 | 0 | 0 | 0 | 1 | 0 | 0
0.2 | 0 | 0 | 0 | 0 | 0 | 0 | 0 | 0.2 | 0 | 0 | 0.2 | 0.2 | 0 | 0 | 0.2 | 0 | 0 | 0 | 0 | 0 | 1 | 0 | 0
0.266 | 0 | 0 | 0 | 0 | 0 | 0 | 0 | 0.251 | 0 | 0 | 0.245 | 0.238 | 0 | 0 | 0 | 0 | 0 | 0 | 0 | 0 | 1 | 0 | 0
0 | 0 | 0 | 0 | 0 | 0 | 0 | 0 | 0.2 | 0 | 0.2 | 0.2 | 0.2 | 0 | 0 | 0 | 0.2 | 0 | 0 | 0 | 0 | 1 | 1 | 0
0 | 0 | 0 | 0 | 0 | 0 | 0 | 0 | 0.2 | 0 | 0.2 | 0.2 | 0.2 | 0 | 0 | 0 | 0.2 | 0 | 0 | 0 | 0 | 1 | 0 | 0
0 | 0 | 0 | 0 | 0 | 0 | 0 | 0 | 0.2 | 0 | 0.2 | 0.2 | 0.2 | 0 | 0 | 0 | 0.2 | 0 | 0 | 0 | 0 | 1 | 0 | 0
0 | 0 | 0 | 0 | 0 | 0 | 0 | 0 | 0.2 | 0 | 0.2 | 0.2 | 0.2 | 0 | 0 | 0 | 0.2 | 0 | 0 | 0 | 0 | 1 | 0 | 0
0 | 0 | 0 | 0 | 0 | 0 | 0 | 0 | 0.2 | 0 | 0.2 | 0.2 | 0.2 | 0 | 0 | 0 | 0.2 | 0 | 0 | 0 | 0 | 1 | 1 | 0
0 | 0 | 0 | 0 | 0 | 0 | 0.2 | 0 | 0.2 | 0 | 0.2 | 0 | 0.2 | 0 | 0 | 0 | 0.2 | 0 | 0 | 0 | 0 | 1 | 1 | 0
0 | 0 | 0 | 0 | 0 | 0 | 0.2 | 0 | 0.2 | 0 | 0.2 | 0 | 0.2 | 0 | 0 | 0 | 0.2 | 0 | 0 | 0 | 0 | 1 | 1 | 0
0 | 0 | 0 | 0 | 0 | 0 | 0.2 | 0 | 0.2 | 0 | 0.2 | 0 | 0.2 | 0 | 0 | 0 | 0.2 | 0 | 0 | 0 | 0 | 1 | 1 | 0
0 | 0 | 0 | 0 | 0 | 0 | 0.2 | 0 | 0.2 | 0 | 0.2 | 0 | 0.2 | 0 | 0 | 0 | 0.2 | 0 | 0 | 0 | 0 | 1 | 1 | 0
0 | 0 | 0 | 0 | 0 | 0 | 0.2 | 0 | 0.2 | 0 | 0.2 | 0 | 0.2 | 0 | 0 | 0 | 0.2 | 0 | 0 | 0 | 0 | 1 | 1 | 0
0 | 0 | 0 | 0 | 0 | 0 | 0 | 0 | 0.197 | 0 | 0.2123 | 0 | 0.1893 | 0 | 0 | 0.1968 | 0.2046 | 0 | 0 | 0 | 0 | 1 | 0 | 0
0 | 0 | 0 | 0 | 0 | 0 | 0 | 0.25 | 0 | 0 | 0 | 0 | 0.25 | 0 | 0 | 0.25 | 0 | 0.25 | 0 | 0 | 0 | 1 | 0 | 0
0 | 0 | 0 | 0 | 0 | 0 | 0 | 0.2 | 0 | 0 | 0 | 0.2 | 0.2 | 0 | 0 | 0.2 | 0 | 0.2 | 0 | 0 | 0 | 1 | 0 | 0
0 | 0 | 0 | 0 | 0 | 0 | 0 | 0.125 | 0.25 | 0 | 0.25 | 0 | 0.25 | 0 | 0 | 0 | 0.125 | 0 | 0 | 0 | 0 | 1 | 0 | 0
0 | 0 | 0 | 0 | 0 | 0 | 0 | 0.122 | 0.2439 | 0 | 0.2439 | 0 | 0.2439 | 0 | 0 | 0 | 0.122 | 0 | 0 | 0.0244 | 0 | 1 | 1 | 0
0 | 0 | 0 | 0 | 0 | 0 | 0 | 0.1163 | 0.2326 | 0 | 0.2326 | 0 | 0.2326 | 0 | 0 | 0 | 0.1163 | 0 | 0 | 0.0698 | 0 | 1 | 1 | 0
0 | 0 | 0 | 0 | 0 | 0 | 0 | 0 | 0.2 | 0 | 0.2 | 0 | 0.2 | 0 | 0 | 0.2 | 0.2 | 0 | 0 | 0 | 0 | 1 | 0 | 0
0 | 0 | 0 | 0 | 0 | 0 | 0 | 0.048 | 0.19 | 0 | 0.19 | 0 | 0.19 | 0 | 0 | 0.19 | 0.19 | 0 | 0 | 0 | 0 | 1 | 0 | 0
0 | 0 | 0 | 0 | 0 | 0 | 0 | 0.091 | 0.182 | 0 | 0.182 | 0 | 0.182 | 0 | 0 | 0.182 | 0.182 | 0 | 0 | 0 | 0 | 1 | 0 | 0
0 | 0 | 0 | 0 | 0 | 0 | 0 | 0.13 | 0.174 | 0 | 0.174 | 0 | 0.174 | 0 | 0 | 0.174 | 0.174 | 0 | 0 | 0 | 0 | 1 | 0 | 0
0 | 0 | 0 | 0 | 0 | 0 | 0 | 0.167 | 0.167 | 0 | 0.167 | 0 | 0.167 | 0 | 0 | 0.167 | 0.167 | 0 | 0 | 0 | 0 | 1 | 0 | 0
0 | 0 | 0 | 0 | 0 | 0 | 0 | 0.2 | 0.2 | 0 | 0.2 | 0 | 0 | 0 | 0 | 0.2 | 0.2 | 0 | 0 | 0 | 0 | 1 | 0 | 0
0 | 0 | 0 | 0 | 0.1111 | 0 | 0 | 0 | 0.2222 | 0 | 0 | 0.2222 | 0.2222 | 0 | 0 | 0 | 0.2222 | 0 | 0 | 0 | 0 | 1 | 1 | 0
0 | 0 | 0 | 0 | 0.0909 | 0 | 0 | 0 | 0.1818 | 0 | 0.1818 | 0.1818 | 0.1818 | 0 | 0 | 0 | 0.1818 | 0 | 0 | 0 | 0 | 1 | 1 | 0
0 | 0 | 0 | 0 | 0.0909 | 0 | 0 | 0 | 0.1818 | 0 | 0.1818 | 0.1818 | 0.1818 | 0 | 0 | 0 | 0.1818 | 0 | 0 | 0 | 0 | 1 | 1 | 0
0 | 0 | 0 | 0 | 0 | 0 | 0 | 0 | 0 | 0 | 0.25 | 0 | 0.25 | 0 | 0 | 0.25 | 0.25 | 0 | 0 | 0 | 0 | 1 | 0 | 0
0 | 0 | 0 | 0 | 0 | 0 | 0 | 0 | 0 | 0 | 0.25 | 0 | 0.25 | 0 | 0 | 0.25 | 0.25 | 0 | 0 | 0 | 0 | 1 | 0 | 0
0 | 0 | 0 | 0 | 0 | 0 | 0 | 0 | 0.25 | 0 | 0.25 | 0 | 0.25 | 0 | 0 | 0 | 0.25 | 0 | 0 | 0 | 0 | 1 | 0 | 0
0 | 0 | 0 | 0 | 0 | 0 | 0 | 0.25 | 0 | 0 | 0 | 0.25 | 0.25 | 0 | 0 | 0.25 | 0 | 0 | 0 | 0 | 0 | 1 | 0 | 0
0 | 0 | 0 | 0 | 0 | 0 | 0 | 0 | 0.303 | 0 | 0.303 | 0.0909 | 0.303 | 0 | 0 | 0 | 0 | 0 | 0 | 0 | 0 | 1 | 0 | 0
0 | 0 | 0 | 0 | 0 | 0 | 0 | 0.0294 | 0.2941 | 0 | 0.2941 | 0.0882 | 0.2941 | 0 | 0 | 0 | 0 | 0 | 0 | 0 | 0 | 1 | 0 | 0
0 | 0 | 0 | 0 | 0 | 0 | 0 | 0.0833 | 0.2778 | 0 | 0.2778 | 0.0833 | 0.2778 | 0 | 0 | 0 | 0 | 0 | 0 | 0 | 0 | 1 | 0 | 0
0 | 0 | 0 | 0 | 0 | 0 | 0 | 0.1316 | 0.2632 | 0 | 0.2632 | 0.0789 | 0.2632 | 0 | 0 | 0 | 0 | 0 | 0 | 0 | 0 | 1 | 0 | 0
0 | 0 | 0 | 0 | 0 | 0 | 0 | 0.175 | 0.25 | 0 | 0.25 | 0.075 | 0.25 | 0 | 0 | 0 | 0 | 0 | 0 | 0 | 0 | 1 | 0 | 0
0 | 0 | 0 | 0 | 0 | 0 | 0 | 0.2326 | 0.2326 | 0 | 0.2326 | 0.0698 | 0.2326 | 0 | 0 | 0 | 0 | 0 | 0 | 0 | 0 | 1 | 0 | 0
0 | 0 | 0 | 0 | 0 | 0 | 0 | 0.2826 | 0.2174 | 0 | 0.2174 | 0.0652 | 0.2174 | 0 | 0 | 0 | 0 | 0 | 0 | 0 | 0 | 1 | 0 | 0
0 | 0 | 0 | 0 | 0 | 0 | 0 | 0.3125 | 0.2083 | 0 | 0.2083 | 0.0625 | 0.2083 | 0 | 0 | 0 | 0 | 0 | 0 | 0 | 0 | 1 | 0 | 0
0.1739 | 0.1739 | 0.1739 | 0.1739 | 0 | 0 | 0.1739 | 0 | 0.087 | 0.0435 | 0 | 0 | 0 | 0 | 0 | 0 | 0 | 0 | 0 | 0 | 0 | 1 | 0 | 0
0.1667 | 0.1667 | 0.1667 | 0.1667 | 0 | 0 | 0.1667 | 0 | 0.0833 | 0.0833 | 0 | 0 | 0 | 0 | 0 | 0 | 0 | 0 | 0 | 0 | 0 | 1 | 0 | 0
0 | 0 | 0 | 0 | 0 | 0 | 0.2 | 0.1 | 0.2 | 0 | 0.2 | 0 | 0.2 | 0 | 0 | 0.1 | 0 | 0 | 0 | 0 | 1 | 1 | 1 | 0
0 | 0 | 0 | 0 | 0 | 0 | 0 | 0.25 | 0.25 | 0 | 0.25 | 0 | 0.25 | 0 | 0 | 0 | 0 | 0 | 0 | 0 | 0 | 1 | 0 | 0
0 | 0 | 0 | 0 | 0 | 0 | 0 | 0.2353 | 0.2353 | 0 | 0.2353 | 0.0588 | 0.2353 | 0 | 0 | 0 | 0 | 0 | 0 | 0 | 0 | 1 | 0 | 0
0 | 0 | 0 | 0 | 0 | 0 | 0 | 0.2222 | 0.2222 | 0 | 0.2222 | 0.1111 | 0.2222 | 0 | 0 | 0 | 0 | 0 | 0 | 0 | 0 | 1 | 0 | 0
0 | 0 | 0 | 0 | 0 | 0 | 0 | 0.2105 | 0.2105 | 0 | 0.2105 | 0.1579 | 0.2105 | 0 | 0 | 0 | 0 | 0 | 0 | 0 | 0 | 1 | 0 | 0
0 | 0 | 0 | 0 | 0 | 0 | 0 | 0.2 | 0.2 | 0 | 0.2 | 0.2 | 0.2 | 0 | 0 | 0 | 0 | 0 | 0 | 0 | 0 | 1 | 0 | 0
0 | 0 | 0 | 0 | 0 | 0 | 0 | 0.1818 | 0.1818 | 0 | 0.1818 | 0.2727 | 0.1818 | 0 | 0 | 0 | 0 | 0 | 0 | 0 | 0 | 1 | 1 | 0
0 | 0 | 0 | 0 | 0 | 0 | 0 | 0.1667 | 0.1667 | 0 | 0.1667 | 0.3333 | 0.1667 | 0 | 0 | 0 | 0 | 0 | 0 | 0 | 0 | 1 | 1 | 0
0 | 0 | 0 | 0 | 0 | 0 | 0 | 0.1429 | 0.1429 | 0 | 0.1429 | 0.4286 | 0.1429 | 0 | 0 | 0 | 0 | 0 | 0 | 0 | 0 | 1 | 1 | 0
0.1739 | 0.1739 | 0.1739 | 0.1739 | 0 | 0 | 0.1739 | 0 | 0 | 0 | 0 | 0 | 0.1304 | 0 | 0 | 0 | 0 | 0 | 0 | 0 | 0 | 1 | 1 | 0
0 | 0 | 0 | 0 | 0 | 0 | 0 | 0 | 0.2 | 0 | 0 | 0.2 | 0.2 | 0 | 0 | 0.2 | 0 | 0.2 | 0 | 0 | 0 | 1 | 0 | 0
0 | 0 | 0 | 0 | 0 | 0 | 0 | 0 | 0 | 0 | 0 | 0.25 | 0.25 | 0 | 0 | 0.25 | 0 | 0.25 | 0 | 0 | 0 | 1 | 0 | 0
0 | 0.25 | 0.25 | 0.25 | 0 | 0 | 0 | 0 | 0 | 0 | 0 | 0.25 | 0 | 0 | 0 | 0 | 0 | 0 | 0 | 0 | 1 | 0 | 0 | 0
0 | 0.2381 | 0.2381 | 0.2381 | 0 | 0 | 0 | 0.0476 | 0 | 0 | 0 | 0.2381 | 0 | 0 | 0 | 0 | 0 | 0 | 0 | 0 | 1 | 0 | 1 | 0
0 | 0.2273 | 0.2273 | 0.2273 | 0 | 0 | 0 | 0.0909 | 0 | 0 | 0 | 0.2273 | 0 | 0 | 0 | 0 | 0 | 0 | 0 | 0 | 1 | 0 | 1 | 0
0 | 0.2174 | 0.2174 | 0.2174 | 0 | 0 | 0 | 0.1304 | 0 | 0 | 0 | 0.2174 | 0 | 0 | 0 | 0 | 0 | 0 | 0 | 0 | 1 | 0 | 1 | 0
0 | 0.2083 | 0.2083 | 0.2083 | 0 | 0 | 0 | 0.1667 | 0 | 0 | 0 | 0.2083 | 0 | 0 | 0 | 0 | 0 | 0 | 0 | 0 | 1 | 0 | 1 | 0
0 | 0.2 | 0.2 | 0.2 | 0 | 0 | 0 | 0.2 | 0 | 0 | 0 | 0.2 | 0 | 0 | 0 | 0 | 0 | 0 | 0 | 0 | 1 | 0 | 1 | 0
0 | 0.1923 | 0.1923 | 0.1923 | 0 | 0 | 0 | 0.2308 | 0 | 0 | 0 | 0.1923 | 0 | 0 | 0 | 0 | 0 | 0 | 0 | 0 | 1 | 0 | 1 | 0
0 | 0.1852 | 0.1852 | 0.1852 | 0 | 0 | 0 | 0.2593 | 0 | 0 | 0 | 0.1852 | 0 | 0 | 0 | 0 | 0 | 0 | 0 | 0 | 1 | 0 | 1 | 0
0 | 0.1786 | 0.1786 | 0.1786 | 0 | 0 | 0 | 0.2857 | 0 | 0 | 0 | 0.1786 | 0 | 0 | 0 | 0 | 0 | 0 | 0 | 0 | 1 | 0 | 1 | 0
0 | 0.1724 | 0.1724 | 0.1724 | 0 | 0 | 0 | 0.3103 | 0 | 0 | 0 | 0.1724 | 0 | 0 | 0 | 0 | 0 | 0 | 0 | 0 | 1 | 0 | 1 | 0
0 | 0.1667 | 0.1667 | 0.1667 | 0 | 0 | 0 | 0.3333 | 0 | 0 | 0 | 0.1667 | 0 | 0 | 0 | 0 | 0 | 0 | 0 | 0 | 1 | 0 | 1 | 0
0 | 0.125 | 0.125 | 0.125 | 0 | 0.125 | 0.125 | 0 | 0.125 | 0.125 | 0 | 0.125 | 0 | 0 | 0 | 0 | 0 | 0 | 0 | 0 | 1 | 1 | 0 | 0
0.0154 | 0.1231 | 0.1231 | 0.1231 | 0 | 0.1231 | 0.1231 | 0 | 0.1231 | 0.1231 | 0 | 0.1231 | 0 | 0 | 0 | 0 | 0 | 0 | 0 | 0 | 1 | 1 | 0 | 0
0.0303 | 0.1212 | 0.1212 | 0.1212 | 0 | 0.1212 | 0.1212 | 0 | 0.1212 | 0.1212 | 0 | 0.1212 | 0 | 0 | 0 | 0 | 0 | 0 | 0 | 0 | 0 | 1 | 0 | 0
0.0769 | 0.1154 | 0.1154 | 0.1154 | 0 | 0.1154 | 0.1154 | 0 | 0.1154 | 0.1154 | 0 | 0.1154 | 0 | 0 | 0 | 0 | 0 | 0 | 0 | 0 | 0 | 1 | 1 | 0
0.0172 | 0 | 0 | 0.3276 | 0 | 0.3276 | 0 | 0 | 0 | 0.3276 | 0 | 0 | 0 | 0 | 0 | 0 | 0 | 0 | 0 | 0 | 1 | 0 | 0 | 0
0.0357 | 0 | 0 | 0.3214 | 0 | 0.3214 | 0 | 0 | 0 | 0.3214 | 0 | 0 | 0 | 0 | 0 | 0 | 0 | 0 | 0 | 0 | 1 | 0 | 1 | 0
0.0769 | 0 | 0 | 0.3077 | 0 | 0.3077 | 0 | 0 | 0 | 0.3077 | 0 | 0 | 0 | 0 | 0 | 0 | 0 | 0 | 0 | 0 | 1 | 0 | 1 | 0
0.1 | 0 | 0 | 0.3 | 0 | 0.3 | 0 | 0 | 0 | 0.3 | 0 | 0 | 0 | 0 | 0 | 0 | 0 | 0 | 0 | 0 | 0 | 0 | 1 | 0
0.125 | 0 | 0 | 0.2917 | 0 | 0.2917 | 0 | 0 | 0 | 0.2917 | 0 | 0 | 0 | 0 | 0 | 0 | 0 | 0 | 0 | 0 | 0 | 0 | 1 | 0
0.1818 | 0 | 0 | 0.2727 | 0 | 0.2727 | 0 | 0 | 0 | 0.2727 | 0 | 0 | 0 | 0 | 0 | 0 | 0 | 0 | 0 | 0 | 0 | 0 | 1 | 0
0.0172 | 0 | 0 | 0.3276 | 0 | 0.3276 | 0 | 0 | 0 | 0.3276 | 0 | 0 | 0 | 0 | 0 | 0 | 0 | 0 | 0 | 0 | 1 | 0 | 1 | 0
0.0357 | 0 | 0 | 0.3214 | 0 | 0.3214 | 0 | 0 | 0 | 0.3214 | 0 | 0 | 0 | 0 | 0 | 0 | 0 | 0 | 0 | 0 | 1 | 0 | 1 | 0
0.0769 | 0 | 0 | 0.3077 | 0 | 0.3077 | 0 | 0 | 0 | 0.3077 | 0 | 0 | 0 | 0 | 0 | 0 | 0 | 0 | 0 | 0 | 0 | 0 | 1 | 0
0.1 | 0 | 0 | 0.3 | 0 | 0.3 | 0 | 0 | 0 | 0.3 | 0 | 0 | 0 | 0 | 0 | 0 | 0 | 0 | 0 | 0 | 0 | 0 | 1 | 0
0.125 | 0 | 0 | 0.2917 | 0 | 0.2917 | 0 | 0 | 0 | 0.2917 | 0 | 0 | 0 | 0 | 0 | 0 | 0 | 0 | 0 | 0 | 0 | 0 | 1 | 0
0.1818 | 0 | 0 | 0.2727 | 0 | 0.2727 | 0 | 0 | 0 | 0.2727 | 0 | 0 | 0 | 0 | 0 | 0 | 0 | 0 | 0 | 0 | 0 | 0 | 1 | 0
0 | 0 | 0 | 0.3276 | 0 | 0.3276 | 0 | 0 | 0 | 0.3276 | 0 | 0 | 0 | 0.0172 | 0 | 0 | 0 | 0 | 0 | 0 | 1 | 0 | 1 | 0
0 | 0 | 0 | 0.3214 | 0 | 0.3214 | 0 | 0 | 0 | 0.3214 | 0 | 0 | 0 | 0.0357 | 0 | 0 | 0 | 0 | 0 | 0 | 1 | 0 | 1 | 0
0 | 0 | 0 | 0.3077 | 0 | 0.3077 | 0 | 0 | 0 | 0.3077 | 0 | 0 | 0 | 0.0769 | 0 | 0 | 0 | 0 | 0 | 0 | 1 | 0 | 1 | 0
0 | 0 | 0 | 0.3 | 0 | 0.3 | 0 | 0 | 0 | 0.3 | 0 | 0 | 0 | 0.1 | 0 | 0 | 0 | 0 | 0 | 0 | 0 | 0 | 1 | 0
0 | 0 | 0 | 0.3276 | 0 | 0.3276 | 0 | 0 | 0 | 0.3276 | 0 | 0 | 0 | 0.0172 | 0 | 0 | 0 | 0 | 0 | 0 | 1 | 0 | 1 | 0
0 | 0 | 0 | 0.3214 | 0 | 0.3214 | 0 | 0 | 0 | 0.3214 | 0 | 0 | 0 | 0.0357 | 0 | 0 | 0 | 0 | 0 | 0 | 1 | 0 | 1 | 0
0 | 0 | 0 | 0.3077 | 0 | 0.3077 | 0 | 0 | 0 | 0.3077 | 0 | 0 | 0 | 0.0769 | 0 | 0 | 0 | 0 | 0 | 0 | 1 | 0 | 1 | 0
0 | 0 | 0 | 0.3 | 0 | 0.3 | 0 | 0 | 0 | 0.3 | 0 | 0 | 0 | 0.1 | 0 | 0 | 0 | 0 | 0 | 0 | 0 | 0 | 1 | 0
0 | 0 | 0 | 0.3077 | 0 | 0.3077 | 0 | 0 | 0 | 0.3077 | 0 | 0 | 0 | 0 | 0.0769 | 0 | 0 | 0 | 0 | 0 | 1 | 0 | 0 | 0
0 | 0 | 0 | 0.3 | 0 | 0.3 | 0 | 0 | 0 | 0.3 | 0 | 0 | 0 | 0 | 0.1 | 0 | 0 | 0 | 0 | 0 | 1 | 0 | 0 | 0
0 | 0 | 0 | 0.2826 | 0 | 0.2826 | 0 | 0 | 0 | 0.2826 | 0 | 0 | 0 | 0 | 0.1522 | 0 | 0 | 0 | 0 | 0 | 1 | 0 | 1 | 0
0 | 0 | 0 | 0.2727 | 0 | 0.2727 | 0 | 0 | 0 | 0.2727 | 0 | 0 | 0 | 0 | 0.1818 | 0 | 0 | 0 | 0 | 0 | 1 | 0 | 1 | 0
0 | 0 | 0 | 0.3077 | 0 | 0.3077 | 0 | 0 | 0 | 0.3077 | 0 | 0 | 0 | 0 | 0.0769 | 0 | 0 | 0 | 0 | 0 | 1 | 0 | 0 | 0
0 | 0 | 0 | 0.3 | 0 | 0.3 | 0 | 0 | 0 | 0.3 | 0 | 0 | 0 | 0 | 0.1 | 0 | 0 | 0 | 0 | 0 | 1 | 0 | 0 | 0
0 | 0 | 0 | 0.2826 | 0 | 0.2826 | 0 | 0 | 0 | 0.2826 | 0 | 0 | 0 | 0 | 0.1522 | 0 | 0 | 0 | 0 | 0 | 1 | 0 | 1 | 0
0 | 0 | 0 | 0.2727 | 0 | 0.2727 | 0 | 0 | 0 | 0.2727 | 0 | 0 | 0 | 0 | 0.1818 | 0 | 0 | 0 | 0 | 0 | 1 | 0 | 1 | 0
0.0179 | 0 | 0 | 0.3214 | 0 | 0.3214 | 0 | 0 | 0 | 0.3214 | 0 | 0 | 0 | 0.0179 | 0 | 0 | 0 | 0 | 0 | 0 | 1 | 0 | 1 | 0
0.02 | 0 | 0 | 0.3 | 0 | 0.3 | 0 | 0 | 0 | 0.3 | 0 | 0 | 0 | 0 | 0.08 | 0 | 0 | 0 | 0 | 0 | 1 | 0 | 1 | 0
0.0227 | 0 | 0 | 0.2727 | 0 | 0.2727 | 0 | 0 | 0 | 0.2727 | 0 | 0 | 0 | 0 | 0.1591 | 0 | 0 | 0 | 0 | 0 | 1 | 0 | 1 | 0
0.0385 | 0 | 0 | 0.3077 | 0 | 0.3077 | 0 | 0 | 0 | 0.3077 | 0 | 0 | 0 | 0 | 0.0385 | 0 | 0 | 0 | 0 | 0 | 1 | 0 | 1 | 0
0.0417 | 0 | 0 | 0.2917 | 0 | 0.2917 | 0 | 0 | 0 | 0.2917 | 0 | 0 | 0 | 0 | 0.0833 | 0 | 0 | 0 | 0 | 0 | 1 | 0 | 1 | 0
0 | 0 | 0 | 0.3 | 0 | 0.3 | 0 | 0 | 0 | 0.3 | 0 | 0 | 0 | 0.02 | 0.08 | 0 | 0 | 0 | 0 | 0 | 1 | 0 | 1 | 0
0 | 0 | 0 | 0.2727 | 0 | 0.2727 | 0 | 0 | 0 | 0.2727 | 0 | 0 | 0 | 0.0227 | 0.1591 | 0 | 0 | 0 | 0 | 0 | 1 | 0 | 1 | 0
0.0179 | 0 | 0 | 0.3214 | 0 | 0.3214 | 0 | 0 | 0 | 0.3214 | 0 | 0 | 0 | 0.0179 | 0 | 0 | 0 | 0 | 0 | 0 | 1 | 0 | 1 | 0
0.02 | 0 | 0 | 0.3 | 0 | 0.3 | 0 | 0 | 0 | 0.3 | 0 | 0 | 0 | 0 | 0.08 | 0 | 0 | 0 | 0 | 0 | 1 | 0 | 1 | 0
0.0227 | 0 | 0 | 0.2727 | 0 | 0.2727 | 0 | 0 | 0 | 0.2727 | 0 | 0 | 0 | 0 | 0.1591 | 0 | 0 | 0 | 0 | 0 | 0 | 0 | 1 | 0
0.0385 | 0 | 0 | 0.3077 | 0 | 0.3077 | 0 | 0 | 0 | 0.3077 | 0 | 0 | 0 | 0 | 0.0385 | 0 | 0 | 0 | 0 | 0 | 1 | 0 | 1 | 0
0.0417 | 0 | 0 | 0.2917 | 0 | 0.2917 | 0 | 0 | 0 | 0.2917 | 0 | 0 | 0 | 0 | 0.0833 | 0 | 0 | 0 | 0 | 0 | 1 | 0 | 1 | 0
0 | 0 | 0 | 0.3 | 0 | 0.3 | 0 | 0 | 0 | 0.3 | 0 | 0 | 0 | 0.02 | 0.08 | 0 | 0 | 0 | 0 | 0 | 1 | 0 | 1 | 0
0 | 0 | 0 | 0.2727 | 0 | 0.2727 | 0 | 0 | 0 | 0.2727 | 0 | 0 | 0 | 0.0227 | 0.1591 | 0 | 0 | 0 | 0 | 0 | 1 | 0 | 1 | 0
0 | 0 | 0 | 0.0588 | 0 | 0.4118 | 0 | 0 | 0 | 0.4118 | 0 | 0 | 0 | 0 | 0.1176 | 0 | 0 | 0 | 0 | 0 | 1 | 0 | 1 | 0
0.201 | 0 | 0 | 0 | 0 | 0 | 0.1938 | 0.1943 | 0.1934 | 0 | 0 | 0 | 0.1966 | 0 | 0 | 0 | 0 | 0 | 0 | 0 | 0 | 1 | 0 | 0
0.198 | 0 | 0 | 0 | 0 | 0 | 0.204 | 0.192 | 0.205 | 0 | 0 | 0 | 0.202 | 0 | 0 | 0 | 0 | 0 | 0 | 0 | 0 | 1 | 0 | 0
0.201 | 0 | 0 | 0 | 0 | 0 | 0.199 | 0.195 | 0.206 | 0 | 0 | 0 | 0.199 | 0 | 0 | 0 | 0 | 0 | 0 | 0 | 0 | 1 | 0 | 0
0.199 | 0 | 0 | 0 | 0 | 0 | 0.197 | 0.196 | 0.203 | 0 | 0 | 0 | 0.205 | 0 | 0 | 0 | 0 | 0 | 0 | 0 | 0 | 1 | 0 | 0
0 | 0.3333 | 0 | 0.3333 | 0 | 0 | 0 | 0.0833 | 0 | 0 | 0 | 0.1667 | 0 | 0 | 0 | 0 | 0 | 0.0833 | 0 | 0 | 1 | 0 | 1 | 0
0 | 0.3226 | 0 | 0.3226 | 0 | 0 | 0 | 0.0968 | 0 | 0 | 0 | 0.1613 | 0 | 0 | 0 | 0 | 0 | 0.0968 | 0 | 0 | 1 | 0 | 1 | 0
0 | 0.303 | 0 | 0.303 | 0 | 0 | 0 | 0.1212 | 0 | 0 | 0 | 0.1515 | 0 | 0 | 0 | 0 | 0 | 0.1212 | 0 | 0 | 1 | 0 | 1 | 0
0 | 0.2857 | 0 | 0.2857 | 0 | 0 | 0 | 0.1429 | 0 | 0 | 0 | 0.1429 | 0 | 0 | 0 | 0 | 0 | 0.1429 | 0 | 0 | 1 | 1 | 1 | 0
0 | 0.25 | 0 | 0.25 | 0 | 0 | 0 | 0.1875 | 0 | 0 | 0 | 0.125 | 0 | 0 | 0 | 0 | 0 | 0.1875 | 0 | 0 | 1 | 1 | 1 | 0
0 | 0.2353 | 0 | 0.2353 | 0 | 0 | 0 | 0.2059 | 0 | 0 | 0 | 0.1176 | 0 | 0 | 0 | 0 | 0 | 0.2059 | 0 | 0 | 1 | 1 | 1 | 0
0 | 0.2222 | 0.2222 | 0.4444 | 0 | 0 | 0 | 0 | 0 | 0 | 0 | 0.1111 | 0 | 0 | 0 | 0 | 0 | 0 | 0 | 0 | 1 | 0 | 0 | 0
0 | 0.2128 | 0.2128 | 0.4255 | 0 | 0 | 0 | 0 | 0 | 0 | 0 | 0.1064 | 0.0426 | 0 | 0 | 0 | 0 | 0 | 0 | 0 | 1 | 0 | 0 | 0
0 | 0.2041 | 0.2041 | 0.4082 | 0 | 0 | 0 | 0 | 0 | 0 | 0 | 0.102 | 0.0816 | 0 | 0 | 0 | 0 | 0 | 0 | 0 | 1 | 0 | 1 | 0
0 | 0.1961 | 0.1961 | 0.3922 | 0 | 0 | 0 | 0 | 0 | 0 | 0 | 0.098 | 0.1176 | 0 | 0 | 0 | 0 | 0 | 0 | 0 | 1 | 0 | 1 | 0
0 | 0.1942 | 0.1942 | 0.3883 | 0 | 0 | 0 | 0 | 0 | 0 | 0 | 0.0971 | 0.1262 | 0 | 0 | 0 | 0 | 0 | 0 | 0 | 1 | 0 | 1 | 0
0 | 0.1923 | 0.1923 | 0.3846 | 0 | 0 | 0 | 0 | 0 | 0 | 0 | 0.0962 | 0.1346 | 0 | 0 | 0 | 0 | 0 | 0 | 0 | 1 | 0 | 1 | 0
0 | 0.1905 | 0.1905 | 0.381 | 0 | 0 | 0 | 0 | 0 | 0 | 0 | 0.0952 | 0.1429 | 0 | 0 | 0 | 0 | 0 | 0 | 0 | 1 | 0 | 1 | 0
0 | 0.1887 | 0.1887 | 0.3774 | 0 | 0 | 0 | 0 | 0 | 0 | 0 | 0.0943 | 0.1509 | 0 | 0 | 0 | 0 | 0 | 0 | 0 | 1 | 0 | 1 | 0
0 | 0.1818 | 0.1818 | 0.3636 | 0 | 0 | 0 | 0 | 0 | 0 | 0 | 0.0909 | 0.1818 | 0 | 0 | 0 | 0 | 0 | 0 | 0 | 1 | 0 | 1 | 0
0 | 0.25 | 0.25 | 0.25 | 0 | 0 | 0.25 | 0 | 0 | 0 | 0 | 0 | 0 | 0 | 0 | 0 | 0 | 0 | 0 | 0 | 1 | 0 | 0 | 0
0 | 0.2439 | 0.2439 | 0.2439 | 0 | 0 | 0.2439 | 0 | 0 | 0 | 0 | 0 | 0 | 0 | 0 | 0.0244 | 0 | 0 | 0 | 0 | 1 | 0 | 0 | 0
0 | 0.2381 | 0.2381 | 0.2381 | 0 | 0 | 0.2381 | 0 | 0 | 0 | 0 | 0 | 0 | 0 | 0 | 0.0476 | 0 | 0 | 0 | 0 | 1 | 0 | 1 | 0
0 | 0.2326 | 0.2326 | 0.2326 | 0 | 0 | 0.2326 | 0 | 0 | 0 | 0 | 0 | 0 | 0 | 0 | 0.0698 | 0 | 0 | 0 | 0 | 1 | 0 | 1 | 0
0 | 0.2273 | 0.2273 | 0.2273 | 0 | 0 | 0.2273 | 0 | 0 | 0 | 0 | 0 | 0 | 0 | 0 | 0.0909 | 0 | 0 | 0 | 0 | 1 | 0 | 1 | 0
0 | 0.2222 | 0.2222 | 0.2222 | 0 | 0 | 0.2222 | 0 | 0 | 0 | 0 | 0 | 0 | 0 | 0 | 0.1111 | 0 | 0 | 0 | 0 | 1 | 0 | 1 | 0
0 | 0.2105 | 0.2105 | 0.2105 | 0 | 0 | 0.2105 | 0 | 0 | 0 | 0 | 0 | 0 | 0 | 0 | 0.1579 | 0 | 0 | 0 | 0 | 1 | 0 | 1 | 0
0.1846 | 0.2065 | 0.1936 | 0.4153 | 0 | 0 | 0 | 0 | 0 | 0 | 0 | 0 | 0 | 0 | 0 | 0 | 0 | 0 | 0 | 0 | 1 | 1 | 0 | 0
0 | 0.2257 | 0.2257 | 0.2257 | 0 | 0 | 0.2257 | 0 | 0 | 0 | 0 | 0 | 0 | 0 | 0 | 0.0971 | 0 | 0 | 0 | 0 | 1 | 0 | 1 | 0
0.2 | 0.2 | 0.2 | 0.2 | 0 | 0 | 0.2 | 0 | 0 | 0 | 0 | 0 | 0 | 0 | 0 | 0 | 0 | 0 | 0 | 0 | 0 | 1 | 0 | 0
0.1997 | 0.1997 | 0.1997 | 0.1997 | 0 | 0 | 0.1997 | 0 | 0 | 0 | 0.0016 | 0 | 0 | 0 | 0 | 0 | 0 | 0 | 0 | 0 | 0 | 1 | 1 | 0
0.198 | 0.198 | 0.198 | 0.198 | 0 | 0 | 0.198 | 0 | 0 | 0 | 0.0099 | 0 | 0 | 0 | 0 | 0 | 0 | 0 | 0 | 0 | 0 | 1 | 1 | 0
0.1923 | 0.1923 | 0.1923 | 0.1923 | 0 | 0 | 0.1923 | 0 | 0 | 0 | 0.0385 | 0 | 0 | 0 | 0 | 0 | 0 | 0 | 0 | 0 | 0 | 1 | 1 | 0
0.1887 | 0.1887 | 0.1887 | 0.1887 | 0 | 0 | 0.1887 | 0 | 0 | 0 | 0.0566 | 0 | 0 | 0 | 0 | 0 | 0 | 0 | 0 | 0 | 0 | 1 | 1 | 0
0.1818 | 0.1818 | 0.1818 | 0.1818 | 0 | 0 | 0.1818 | 0 | 0 | 0 | 0.0909 | 0 | 0 | 0 | 0 | 0 | 0 | 0 | 0 | 0 | 0 | 1 | 1 | 0
0.1667 | 0.1667 | 0.1667 | 0.3333 | 0 | 0 | 0.1667 | 0 | 0 | 0 | 0 | 0 | 0 | 0 | 0 | 0 | 0 | 0 | 0 | 0 | 1 | 0 | 0 | 0
0.1639 | 0.1639 | 0.1639 | 0.3443 | 0 | 0 | 0.1639 | 0 | 0 | 0 | 0 | 0 | 0 | 0 | 0 | 0 | 0 | 0 | 0 | 0 | 1 | 0 | 1 | 0
0.1613 | 0.1613 | 0.1613 | 0.3548 | 0 | 0 | 0.1613 | 0 | 0 | 0 | 0 | 0 | 0 | 0 | 0 | 0 | 0 | 0 | 0 | 0 | 1 | 0 | 1 | 0
0 | 0.34 | 0.34 | 0.06 | 0 | 0.06 | 0.2 | 0 | 0 | 0 | 0 | 0 | 0 | 0 | 0 | 0 | 0 | 0 | 0 | 0 | 1 | 0 | 1 | 0
0.0257 | 0.3162 | 0.3162 | 0.3162 | 0 | 0 | 0 | 0 | 0.0257 | 0 | 0 | 0 | 0 | 0 | 0 | 0 | 0 | 0 | 0 | 0 | 1 | 0 | 1 | 0
0.1489 | 0.2128 | 0.2128 | 0.2128 | 0 | 0 | 0.2128 | 0 | 0 | 0 | 0 | 0 | 0 | 0 | 0 | 0 | 0 | 0 | 0 | 0 | 1 | 1 | 1 | 0
0.1489 | 0.2128 | 0.2128 | 0.2128 | 0 | 0 | 0.2128 | 0 | 0 | 0 | 0 | 0 | 0 | 0 | 0 | 0 | 0 | 0 | 0 | 0 | 1 | 0 | 1 | 0
0 | 0.2439 | 0.2439 | 0.2439 | 0 | 0 | 0.2439 | 0 | 0 | 0 | 0.0244 | 0 | 0 | 0 | 0 | 0 | 0 | 0 | 0 | 0 | 1 | 0 | 1 | 0
0 | 0.2381 | 0.2381 | 0.2381 | 0 | 0 | 0.2381 | 0 | 0 | 0 | 0.0476 | 0 | 0 | 0 | 0 | 0 | 0 | 0 | 0 | 0 | 1 | 0 | 1 | 0
0 | 0.2326 | 0.2326 | 0.2326 | 0 | 0 | 0.2326 | 0 | 0 | 0 | 0.0698 | 0 | 0 | 0 | 0 | 0 | 0 | 0 | 0 | 0 | 1 | 0 | 1 | 0
0 | 0.2273 | 0.2273 | 0.2773 | 0 | 0 | 0.2273 | 0 | 0 | 0 | 0.0909 | 0 | 0 | 0 | 0 | 0 | 0 | 0 | 0 | 0 | 1 | 0 | 1 | 0
0 | 0.2222 | 0.2222 | 0.2222 | 0 | 0 | 0.2222 | 0 | 0 | 0 | 0.1111 | 0 | 0 | 0 | 0 | 0 | 0 | 0 | 0 | 0 | 1 | 0 | 1 | 0
0 | 0.1887 | 0.1887 | 0.3962 | 0 | 0 | 0.1887 | 0 | 0 | 0 | 0 | 0 | 0.0377 | 0 | 0 | 0 | 0 | 0 | 0 | 0 | 1 | 0 | 1 | 0
0 | 0.1887 | 0.1887 | 0.3962 | 0 | 0 | 0.1887 | 0 | 0 | 0 | 0 | 0 | 0.0377 | 0 | 0 | 0 | 0 | 0 | 0 | 0 | 1 | 0 | 1 | 0
0 | 0.1887 | 0.1887 | 0.3962 | 0 | 0 | 0.1887 | 0 | 0 | 0 | 0 | 0 | 0.0377 | 0 | 0 | 0 | 0 | 0 | 0 | 0 | 1 | 0 | 1 | 0
0.1304 | 0.2174 | 0.2174 | 0.2174 | 0 | 0 | 0.2174 | 0 | 0 | 0 | 0 | 0 | 0 | 0 | 0 | 0 | 0 | 0 | 0 | 0 | 1 | 1 | 0 | 0
0.0351 | 0.2632 | 0.1754 | 0.2623 | 0 | 0 | 0.1754 | 0 | 0.0877 | 0 | 0 | 0 | 0 | 0 | 0 | 0 | 0 | 0 | 0 | 0 | 1 | 0 | 0 | 0
0.0299 | 0.2239 | 0.1493 | 0.2239 | 0 | 0 | 0.1493 | 0 | 0.1493 | 0 | 0 | 0 | 0 | 0 | 0 | 0 | 0 | 0 | 0 | 0.0746 | 1 | 0 | 1 | 0
0.026 | 0.1948 | 0.1299 | 0.1948 | 0 | 0 | 0.1299 | 0 | 0.1948 | 0 | 0 | 0 | 0 | 0 | 0 | 0 | 0 | 0 | 0 | 0.1299 | 1 | 0 | 1 | 0
0.023 | 0.1724 | 0.1149 | 0.1724 | 0 | 0 | 0.1149 | 0 | 0.2299 | 0 | 0 | 0 | 0 | 0 | 0 | 0 | 0 | 0 | 0 | 0.1724 | 1 | 0 | 1 | 0
0.0206 | 0.1546 | 0.1031 | 0.1546 | 0 | 0 | 0.1031 | 0 | 0.2577 | 0 | 0 | 0 | 0 | 0 | 0 | 0 | 0 | 0 | 0 | 0.2062 | 1 | 0 | 1 | 0
0 | 0.3333 | 0 | 0.3333 | 0 | 0 | 0.3333 | 0 | 0 | 0 | 0 | 0 | 0 | 0 | 0 | 0 | 0 | 0 | 0 | 0 | 1 | 0 | 0 | 0
0 | 0.2 | 0.2 | 0.2 | 0 | 0.2 | 0 | 0 | 0 | 0.2 | 0 | 0 | 0 | 0 | 0 | 0 | 0 | 0 | 0 | 0 | 1 | 0 | 0 | 0
0.0909 | 0.2727 | 0.1818 | 0.2727 | 0 | 0 | 0.1818 | 0 | 0 | 0 | 0 | 0 | 0 | 0 | 0 | 0 | 0 | 0 | 0 | 0 | 1 | 0 | 0 | 0
0.0909 | 0.2727 | 0.1818 | 0.2727 | 0 | 0 | 0.1818 | 0 | 0 | 0 | 0 | 0 | 0 | 0 | 0 | 0 | 0 | 0 | 0 | 0 | 1 | 0 | 1 | 0
0 | 0 | 0 | 0 | 0 | 0 | 0 | 0.25 | 0 | 0 | 0 | 0 | 0.25 | 0 | 0 | 0.25 | 0 | 0.25 | 0 | 0 | 0 | 1 | 0 | 0
0.2 | 0 | 0 | 0 | 0 | 0 | 0.2 | 0.2 | 0 | 0 | 0 | 0 | 0.2 | 0 | 0 | 0.2 | 0 | 0 | 0 | 0 | 0 | 1 | 1 | 0
0.0244 | 0 | 0 | 0 | 0 | 0 | 0.2439 | 0.2439 | 0 | 0 | 0 | 0.2439 | 0.2439 | 0 | 0 | 0 | 0 | 0 | 0 | 0 | 0 | 1 | 0 | 0
0 | 0 | 0 | 0 | 0 | 0 | 0 | 0.1667 | 0.1667 | 0 | 0 | 0.1667 | 0.1667 | 0 | 0 | 0.1667 | 0 | 0.1667 | 0 | 0 | 0 | 1 | 1 | 0
0 | 0 | 0 | 0 | 0 | 0 | 0 | 0.1667 | 0.1667 | 0 | 0 | 0.1667 | 0.1667 | 0 | 0 | 0.1667 | 0 | 0.1667 | 0 | 0 | 0 | 1 | 1 | 0
0 | 0 | 0 | 0 | 0 | 0 | 0 | 0.1667 | 0.1667 | 0 | 0 | 0.1667 | 0.1667 | 0 | 0 | 0.1667 | 0 | 0.1667 | 0 | 0 | 0 | 1 | 1 | 0
0 | 0.2439 | 0.2439 | 0.2439 | 0 | 0 | 0.2439 | 0 | 0 | 0 | 0 | 0 | 0 | 0 | 0 | 0 | 0.0244 | 0 | 0 | 0 | 1 | 0 | 1 | 0
0 | 0.2381 | 0.2381 | 0.2381 | 0 | 0 | 0.2381 | 0 | 0 | 0 | 0 | 0 | 0 | 0 | 0 | 0 | 0.0476 | 0 | 0 | 0 | 1 | 0 | 1 | 0
0 | 0.2326 | 0.2326 | 0.2326 | 0 | 0 | 0.2326 | 0 | 0 | 0 | 0 | 0 | 0 | 0 | 0 | 0 | 0.0698 | 0 | 0 | 0 | 1 | 0 | 1 | 0
0 | 0.2273 | 0.2273 | 0.2273 | 0 | 0 | 0.2273 | 0 | 0 | 0 | 0 | 0 | 0 | 0 | 0 | 0 | 0.0909 | 0 | 0 | 0 | 1 | 0 | 1 | 0
0.1346 | 0.1923 | 0.1923 | 0.1923 | 0 | 0 | 0.1923 | 0 | 0 | 0.0962 | 0 | 0 | 0 | 0 | 0 | 0 | 0 | 0 | 0 | 0 | 1 | 1 | 0 | 0
0.1429 | 0.1905 | 0.1905 | 0.1905 | 0 | 0 | 0.1905 | 0 | 0 | 0.0952 | 0 | 0 | 0 | 0 | 0 | 0 | 0 | 0 | 0 | 0 | 1 | 1 | 0 | 0
0.1509 | 0.1887 | 0.1887 | 0.1887 | 0 | 0 | 0.1887 | 0 | 0 | 0.0943 | 0 | 0 | 0 | 0 | 0 | 0 | 0 | 0 | 0 | 0 | 1 | 1 | 0 | 0
0.1667 | 0.1852 | 0.1852 | 0.1852 | 0 | 0 | 0.1852 | 0 | 0 | 0.0926 | 0 | 0 | 0 | 0 | 0 | 0 | 0 | 0 | 0 | 0 | 1 | 1 | 0 | 0
0.2 | 0.2 | 0.2 | 0.2 | 0 | 0 | 0.2 | 0 | 0 | 0 | 0 | 0 | 0 | 0 | 0 | 0 | 0 | 0 | 0 | 0 | 0 | 1 | 0 | 0
0.1961 | 0.1961 | 0.1961 | 0.196 | 0 | 0 | 0.1961 | 0 | 0 | 0.0196 | 0 | 0 | 0 | 0 | 0 | 0 | 0 | 0 | 0 | 0 | 0 | 1 | 0 | 0
0.1818 | 0.1818 | 0.1818 | 0.1818 | 0 | 0 | 0.1818 | 0 | 0 | 0.0909 | 0 | 0 | 0 | 0 | 0 | 0 | 0 | 0 | 0 | 0 | 0 | 1 | 0 | 0
0.2381 | 0 | 0.2381 | 0.2381 | 0 | 0 | 0.2381 | 0 | 0.0476 | 0 | 0 | 0 | 0 | 0 | 0 | 0 | 0 | 0 | 0 | 0 | 0 | 1 | 1 | 0
0 | 0.2247 | 0.2247 | 0.2247 | 0 | 0 | 0.2247 | 0 | 0 | 0 | 0 | 0 | 0.1011 | 0 | 0 | 0 | 0 | 0 | 0 | 0 | 1 | 0 | 1 | 0
0 | 0.2273 | 0.2273 | 0.2273 | 0 | 0 | 0.2273 | 0 | 0 | 0 | 0 | 0 | 0 | 0 | 0 | 0.0909 | 0 | 0 | 0 | 0 | 1 | 0 | 1 | 0
0 | 0.2198 | 0.2198 | 0.2198 | 0 | 0 | 0.2198 | 0 | 0 | 0 | 0.1209 | 0 | 0 | 0 | 0 | 0 | 0 | 0 | 0 | 0 | 1 | 0 | 1 | 0
0 | 0.1786 | 0.1786 | 0.3571 | 0 | 0 | 0.1786 | 0 | 0 | 0 | 0.1071 | 0 | 0 | 0 | 0 | 0 | 0 | 0 | 0 | 0 | 1 | 0 | 1 | 0
0 | 0.1742 | 0.1742 | 0.3484 | 0 | 0 | 0.1742 | 0 | 0 | 0 | 0 | 0 | 0.1289 | 0 | 0 | 0 | 0 | 0 | 0 | 0 | 1 | 0 | 1 | 0
0 | 0.1802 | 0.1802 | 0.3604 | 0 | 0 | 0.1802 | 0 | 0 | 0 | 0 | 0 | 0 | 0 | 0 | 0 | 0.0991 | 0 | 0 | 0 | 1 | 0 | 1 | 0
0 | 0.177 | 0.177 | 0.354 | 0 | 0 | 0.177 | 0 | 0 | 0 | 0 | 0 | 0 | 0 | 0 | 0.115 | 0 | 0 | 0 | 0 | 1 | 0 | 1 | 0
0.1923 | 0.1923 | 0.1923 | 0.1923 | 0 | 0 | 0.1923 | 0 | 0 | 0 | 0 | 0.0385 | 0 | 0 | 0 | 0 | 0 | 0 | 0 | 0 | 0 | 1 | 0 | 0
0.1818 | 0.1818 | 0.1818 | 0.1818 | 0 | 0 | 0.1818 | 0 | 0 | 0 | 0 | 0.0909 | 0 | 0 | 0 | 0 | 0 | 0 | 0 | 0 | 0 | 1 | 0 | 0
0.1724 | 0.1724 | 0.1724 | 0.1724 | 0 | 0 | 0.1724 | 0 | 0 | 0 | 0 | 0.1379 | 0 | 0 | 0 | 0 | 0 | 0 | 0 | 0 | 0 | 1 | 0 | 0
0.1667 | 0.1667 | 0.1667 | 0.1667 | 0 | 0 | 0.1667 | 0 | 0 | 0 | 0 | 0.1667 | 0 | 0 | 0 | 0 | 0 | 0 | 0 | 0 | 0 | 1 | 0 | 0
0.1667 | 0.1667 | 0.1667 | 0.1667 | 0 | 0 | 0.1667 | 0 | 0 | 0.1667 | 0 | 0 | 0 | 0 | 0 | 0 | 0 | 0 | 0 | 0 | 1 | 1 | 0 | 0
0.1613 | 0.1613 | 0.1613 | 0.1613 | 0 | 0 | 0.1613 | 0.0323 | 0 | 0.1613 | 0 | 0 | 0 | 0 | 0 | 0 | 0 | 0 | 0 | 0 | 1 | 1 | 0 | 0
0.1563 | 0.1563 | 0.1563 | 0.1563 | 0 | 0 | 0.1563 | 0.0625 | 0 | 0.1563 | 0 | 0 | 0 | 0 | 0 | 0 | 0 | 0 | 0 | 0 | 0 | 1 | 1 | 0
0.1515 | 0.1515 | 0.1515 | 0.1515 | 0 | 0 | 0.1515 | 0.0909 | 0 | 0.1515 | 0 | 0 | 0 | 0 | 0 | 0 | 0 | 0 | 0 | 0 | 0 | 1 | 1 | 0
0.1471 | 0.1471 | 0.1471 | 0.1471 | 0 | 0 | 0.1471 | 0.1176 | 0 | 0.1471 | 0 | 0 | 0 | 0 | 0 | 0 | 0 | 0 | 0 | 0 | 0 | 1 | 1 | 0
0.1429 | 0.1429 | 0.1429 | 0.1429 | 0 | 0 | 0.1429 | 0.1429 | 0 | 0.1429 | 0 | 0 | 0 | 0 | 0 | 0 | 0 | 0 | 0 | 0 | 0 | 1 | 1 | 0
0.0909 | 0.1818 | 0.1818 | 0.1818 | 0 | 0 | 0.1818 | 0 | 0 | 0.1818 | 0 | 0 | 0 | 0 | 0 | 0 | 0 | 0 | 0 | 0 | 1 | 0 | 0 | 0
0.0877 | 0.1754 | 0.1754 | 0.1754 | 0 | 0 | 0.1754 | 0 | 0 | 0.1754 | 0 | 0 | 0 | 0 | 0 | 0 | 0 | 0 | 0.0351 | 0 | 1 | 0 | 1 | 0
0.082 | 0.1639 | 0.1639 | 0.1639 | 0 | 0 | 0.1639 | 0 | 0 | 0.1639 | 0 | 0 | 0 | 0 | 0 | 0 | 0 | 0 | 0.0984 | 0 | 1 | 0 | 1 | 0
0.0769 | 0.1538 | 0.1538 | 0.1538 | 0 | 0 | 0.1538 | 0 | 0 | 0.1538 | 0 | 0 | 0 | 0 | 0 | 0 | 0 | 0 | 0.1538 | 0 | 1 | 0 | 1 | 0
0.1667 | 0 | 0.1667 | 0.5 | 0 | 0 | 0.1667 | 0 | 0 | 0 | 0 | 0 | 0 | 0 | 0 | 0 | 0 | 0 | 0 | 0 | 1 | 0 | 1 | 0
0.1667 | 0.0333 | 0.1667 | 0.4667 | 0 | 0 | 0.1667 | 0 | 0 | 0 | 0 | 0 | 0 | 0 | 0 | 0 | 0 | 0 | 0 | 0 | 1 | 0 | 1 | 0
0.1667 | 0.0667 | 0.1667 | 0.4333 | 0 | 0 | 0.1667 | 0 | 0 | 0 | 0 | 0 | 0 | 0 | 0 | 0 | 0 | 0 | 0 | 0 | 1 | 0 | 1 | 0
0.1667 | 0.1 | 0.1667 | 0.4 | 0 | 0 | 0.1667 | 0 | 0 | 0 | 0 | 0 | 0 | 0 | 0 | 0 | 0 | 0 | 0 | 0 | 1 | 0 | 1 | 0
0.1667 | 0.1333 | 0.1667 | 0.3667 | 0 | 0 | 0.1667 | 0 | 0 | 0 | 0 | 0 | 0 | 0 | 0 | 0 | 0 | 0 | 0 | 0 | 1 | 0 | 1 | 0
0.1667 | 0.1667 | 0.1667 | 0.3333 | 0 | 0 | 0.1667 | 0 | 0 | 0 | 0 | 0 | 0 | 0 | 0 | 0 | 0 | 0 | 0 | 0 | 1 | 0 | 1 | 0
0 | 0.2941 | 0.2941 | 0.2941 | 0.0588 | 0 | 0 | 0 | 0 | 0.0588 | 0 | 0 | 0 | 0 | 0 | 0 | 0 | 0 | 0 | 0 | 1 | 0 | 0 | 0
0 | 0.2941 | 0.2941 | 0.2941 | 0.0588 | 0 | 0 | 0 | 0 | 0.0588 | 0 | 0 | 0 | 0 | 0 | 0 | 0 | 0 | 0 | 0 | 1 | 0 | 0 | 0
0.0714 | 0.2587 | 0.2857 | 0.2587 | 0 | 0.0714 | 0 | 0 | 0 | 0 | 0 | 0 | 0 | 0 | 0 | 0 | 0 | 0 | 0 | 0 | 1 | 0 | 0 | 0
0 | 0 | 0 | 0 | 0 | 0 | 0 | 0.2 | 0.2 | 0 | 0 | 0.2 | 0.2 | 0 | 0 | 0.2 | 0 | 0 | 0 | 0 | 0 | 1 | 1 | 0
0.0385 | 0 | 0 | 0 | 0 | 0 | 0 | 0.1923 | 0.1923 | 0 | 0 | 0.1923 | 0.1923 | 0 | 0 | 0.1923 | 0 | 0 | 0 | 0 | 0 | 1 | 1 | 0
0.0741 | 0 | 0 | 0 | 0 | 0 | 0 | 0.1852 | 0.1852 | 0 | 0 | 0.1852 | 0.1852 | 0 | 0 | 0.1852 | 0 | 0 | 0 | 0 | 0 | 1 | 1 | 0
0.1071 | 0 | 0 | 0 | 0 | 0 | 0 | 0.1786 | 0.1786 | 0 | 0 | 0.1786 | 0.1786 | 0 | 0 | 0.1786 | 0 | 0 | 0 | 0 | 0 | 1 | 1 | 0
0.1667 | 0 | 0 | 0 | 0 | 0 | 0 | 0.1667 | 0.1667 | 0 | 0 | 0.1667 | 0.1667 | 0 | 0 | 0.1667 | 0 | 0 | 0 | 0 | 0 | 1 | 1 | 0
0 | 0 | 0 | 0 | 0 | 0 | 0 | 0.25 | 0.25 | 0 | 0 | 0.25 | 0.25 | 0 | 0 | 0 | 0 | 0 | 0 | 0 | 0 | 1 | 0 | 0
0 | 0 | 0 | 0 | 0.0244 | 0 | 0 | 0.2439 | 0.2439 | 0 | 0 | 0.2439 | 0.2439 | 0 | 0 | 0 | 0 | 0 | 0 | 0 | 0 | 1 | 0 | 0
0 | 0 | 0 | 0 | 0.0476 | 0 | 0 | 0.2381 | 0.2381 | 0 | 0 | 0.2381 | 0.2381 | 0 | 0 | 0 | 0 | 0 | 0 | 0 | 0 | 1 | 0 | 0
0 | 0 | 0 | 0 | 0.0698 | 0 | 0 | 0.2326 | 0.2326 | 0 | 0 | 0.2326 | 0.2326 | 0 | 0 | 0 | 0 | 0 | 0 | 0 | 0 | 1 | 1 | 0
0 | 0 | 0 | 0 | 0.0909 | 0 | 0 | 0.2273 | 0.2273 | 0 | 0 | 0.2273 | 0.2273 | 0 | 0 | 0 | 0 | 0 | 0 | 0 | 0 | 1 | 1 | 0
0 | 0.2353 | 0.0588 | 0.2353 | 0 | 0.2353 | 0.2353 | 0 | 0 | 0 | 0 | 0 | 0 | 0 | 0 | 0 | 0 | 0 | 0 | 0 | 1 | 0 | 0 | 0
0 | 0.1818 | 0.2727 | 0.1818 | 0 | 0.1818 | 0.1818 | 0 | 0 | 0 | 0 | 0 | 0 | 0 | 0 | 0 | 0 | 0 | 0 | 0 | 1 | 0 | 1 | 0
0 | 0 | 0 | 0.348 | 0 | 0 | 0 | 0 | 0.28 | 0.14 | 0 | 0 | 0.232 | 0 | 0 | 0 | 0 | 0 | 0 | 0 | 0 | 0 | 1 | 0
0 | 0 | 0 | 0.33 | 0 | 0 | 0 | 0 | 0.3 | 0.15 | 0 | 0 | 0.22 | 0 | 0 | 0 | 0 | 0 | 0 | 0 | 0 | 0 | 1 | 0
0 | 0 | 0 | 0.312 | 0 | 0 | 0 | 0 | 0.32 | 0.16 | 0 | 0 | 0.2008 | 0 | 0 | 0 | 0 | 0 | 0 | 0 | 0 | 1 | 1 | 0
0 | 0.25 | 0.25 | 0.25 | 0 | 0 | 0.25 | 0 | 0 | 0 | 0 | 0 | 0 | 0 | 0 | 0 | 0 | 0 | 0 | 0 | 1 | 0 | 0 | 0
0 | 0.2381 | 0.2381 | 0.2381 | 0 | 0 | 0.2381 | 0 | 0 | 0 | 0 | 0 | 0 | 0 | 0 | 0 | 0 | 0.0476 | 0 | 0 | 1 | 0 | 0 | 0
0 | 0.2273 | 0.2273 | 0.2273 | 0 | 0 | 0.2273 | 0 | 0 | 0 | 0 | 0 | 0 | 0 | 0 | 0 | 0 | 0.0909 | 0 | 0 | 1 | 0 | 1 | 0
0 | 0.2174 | 0.2174 | 0.2174 | 0 | 0 | 0.2174 | 0 | 0 | 0 | 0 | 0 | 0 | 0 | 0 | 0 | 0 | 0.1304 | 0 | 0 | 1 | 0 | 1 | 0
0 | 0.25 | 0.25 | 0.25 | 0 | 0 | 0.25 | 0 | 0 | 0 | 0 | 0 | 0 | 0 | 0 | 0 | 0 | 0 | 0 | 0 | 1 | 0 | 0 | 0
0 | 0.2381 | 0.2381 | 0.2381 | 0 | 0 | 0.2381 | 0 | 0 | 0 | 0 | 0 | 0 | 0 | 0 | 0 | 0 | 0.0476 | 0 | 0 | 1 | 0 | 0 | 0
0 | 0.2273 | 0.2273 | 0.2273 | 0 | 0 | 0.2273 | 0 | 0 | 0 | 0 | 0 | 0 | 0 | 0 | 0 | 0 | 0.0909 | 0 | 0 | 1 | 0 | 1 | 0
0 | 0.2174 | 0.2174 | 0.2174 | 0 | 0 | 0.2174 | 0 | 0 | 0 | 0 | 0 | 0 | 0 | 0 | 0 | 0 | 0.1304 | 0 | 0 | 1 | 0 | 1 | 0
0.016 | 0 | 0 | 0 | 0 | 0 | 0 | 0.057 | 0.3556 | 0 | 0.4609 | 0 | 0.1104 | 0 | 0 | 0 | 0 | 0 | 0 | 0 | 0 | 1 | 0 | 0
0.016 | 0 | 0 | 0 | 0 | 0 | 0 | 0.057 | 0.3556 | 0 | 0.4609 | 0 | 0.1104 | 0 | 0 | 0 | 0 | 0 | 0 | 0 | 0 | 1 | 0 | 0
0.019 | 0.1895 | 0.1895 | 0.398 | 0 | 0 | 0.1895 | 0 | 0 | 0 | 0 | 0 | 0 | 0 | 0 | 0.0144 | 0 | 0 | 0 | 0 | 1 | 0 | 1 | 0
0.0533 | 0.1777 | 0.1777 | 0.3731 | 0 | 0 | 0.1777 | 0 | 0 | 0 | 0 | 0 | 0 | 0 | 0 | 0.0405 | 0 | 0 | 0 | 0 | 1 | 0 | 1 | 0
0.0836 | 0.1672 | 0.1672 | 0.3512 | 0 | 0 | 0.1672 | 0 | 0 | 0 | 0 | 0 | 0 | 0 | 0 | 0.0635 | 0 | 0 | 0 | 0 | 1 | 0 | 1 | 0
0.1105 | 0.1579 | 0.1579 | 0.3316 | 0 | 0 | 0.1579 | 0 | 0 | 0 | 0 | 0 | 0 | 0 | 0 | 0.084 | 0 | 0 | 0 | 0 | 1 | 0 | 1 | 0
0.1458 | 0.1458 | 0.1458 | 0.3061 | 0 | 0 | 0.1458 | 0 | 0 | 0 | 0 | 0 | 0 | 0 | 0 | 0.1108 | 0 | 0 | 0 | 0 | 1 | 0 | 1 | 0
0.1938 | 0.1292 | 0.1292 | 0.2713 | 0 | 0 | 0.1292 | 0 | 0 | 0 | 0 | 0 | 0 | 0 | 0 | 0.1473 | 0 | 0 | 0 | 0 | 0 | 0 | 1 | 0
0.15 | 0 | 0 | 0 | 0 | 0 | 0 | 0 | 0.4 | 0 | 0 | 0 | 0.3 | 0 | 0 | 0 | 0.15 | 0 | 0 | 0 | 0 | 1 | 1 | 0
0.15 | 0 | 0 | 0 | 0 | 0 | 0 | 0 | 0.4 | 0 | 0 | 0 | 0.3 | 0 | 0 | 0 | 0.15 | 0 | 0 | 0 | 0 | 0 | 1 | 0
0 | 0.1 | 0.5 | 0 | 0 | 0.3 | 0.1 | 0 | 0 | 0 | 0 | 0 | 0 | 0 | 0 | 0 | 0 | 0 | 0 | 0 | 1 | 0 | 1 | 0
0 | 0.0995 | 0.4975 | 0 | 0 | 0.2985 | 0.0995 | 0 | 0 | 0 | 0 | 0 | 0 | 0 | 0 | 0 | 0 | 0 | 0 | 0.005 | 1 | 0 | 1 | 0
0 | 0.099 | 0.495 | 0 | 0 | 0.297 | 0.099 | 0 | 0 | 0 | 0 | 0 | 0 | 0 | 0 | 0 | 0 | 0 | 0 | 0.01 | 1 | 0 | 1 | 0
0 | 0.098 | 0.49 | 0 | 0 | 0.294 | 0.098 | 0 | 0 | 0 | 0 | 0 | 0 | 0 | 0 | 0 | 0 | 0 | 0 | 0.02 | 1 | 0 | 0 | 0
0 | 0.096 | 0.48 | 0 | 0 | 0.288 | 0.096 | 0 | 0 | 0 | 0 | 0 | 0 | 0 | 0 | 0 | 0 | 0 | 0 | 0.04 | 1 | 0 | 0 | 0
0 | 0.094 | 0.47 | 0 | 0 | 0.282 | 0.094 | 0 | 0 | 0 | 0 | 0 | 0 | 0 | 0 | 0 | 0 | 0 | 0 | 0.06 | 1 | 0 | 0 | 0
0 | 0.2 | 0.2 | 0.2 | 0 | 0.2 | 0.2 | 0 | 0 | 0 | 0 | 0 | 0 | 0 | 0 | 0 | 0 | 0 | 0 | 0 | 1 | 0 | 0 | 0
0 | 0.1923 | 0.1923 | 0.1923 | 0 | 0.1923 | 0.1923 | 0 | 0.0385 | 0 | 0 | 0 | 0 | 0 | 0 | 0 | 0 | 0 | 0 | 0 | 1 | 0 | 0 | 0
0 | 0.1852 | 0.1852 | 0.1852 | 0 | 0.1852 | 0.1852 | 0 | 0.0741 | 0 | 0 | 0 | 0 | 0 | 0 | 0 | 0 | 0 | 0 | 0 | 1 | 0 | 0 | 1
0 | 0.1786 | 0.1786 | 0.1786 | 0 | 0.1786 | 0.1786 | 0 | 0.1071 | 0 | 0 | 0 | 0 | 0 | 0 | 0 | 0 | 0 | 0 | 0 | 1 | 0 | 0 | 1
0 | 0.1724 | 0.1724 | 0.1724 | 0 | 0.1724 | 0.1724 | 0 | 0.1379 | 0 | 0 | 0 | 0 | 0 | 0 | 0 | 0 | 0 | 0 | 0 | 0 | 0 | 0 | 1
0.017 | 0.251 | 0.233 | 0.226 | 0 | 0 | 0.188 | 0 | 0 | 0 | 0 | 0 | 0 | 0 | 0 | 0.085 | 0 | 0 | 0 | 0 | 1 | 0 | 1 | 0
0.017 | 0.251 | 0.233 | 0.226 | 0 | 0 | 0.188 | 0 | 0 | 0 | 0 | 0 | 0 | 0 | 0 | 0.085 | 0 | 0 | 0 | 0 | 1 | 0 | 1 | 0
0 | 0.3333 | 0 | 0.3333 | 0 | 0 | 0.3333 | 0 | 0 | 0 | 0 | 0 | 0 | 0 | 0 | 0 | 0 | 0 | 0 | 0 | 1 | 0 | 0 | 0
0 | 0.3333 | 0 | 0.3333 | 0 | 0 | 0.3333 | 0 | 0 | 0 | 0 | 0 | 0 | 0 | 0 | 0 | 0 | 0 | 0 | 0 | 1 | 0 | 0 | 0
0 | 0.3333 | 0 | 0.3333 | 0 | 0 | 0.3333 | 0 | 0 | 0 | 0 | 0 | 0 | 0 | 0 | 0 | 0 | 0 | 0 | 0 | 1 | 0 | 0 | 0
0.03 | 0.3233 | 0 | 0.3233 | 0 | 0 | 0.3233 | 0 | 0 | 0 | 0 | 0 | 0 | 0 | 0 | 0 | 0 | 0 | 0 | 0 | 1 | 0 | 0 | 0
0.03 | 0.3233 | 0 | 0.3233 | 0 | 0 | 0.3233 | 0 | 0 | 0 | 0 | 0 | 0 | 0 | 0 | 0 | 0 | 0 | 0 | 0 | 1 | 0 | 0 | 0
0.03 | 0.3233 | 0 | 0.3233 | 0 | 0 | 0.3233 | 0 | 0 | 0 | 0 | 0 | 0 | 0 | 0 | 0 | 0 | 0 | 0 | 0 | 1 | 0 | 0 | 0
0 | 0.3233 | 0 | 0.3233 | 0 | 0 | 0.3233 | 0.03 | 0 | 0 | 0 | 0 | 0 | 0 | 0 | 0 | 0 | 0 | 0 | 0 | 1 | 0 | 0 | 0
0 | 0.3233 | 0 | 0.3233 | 0 | 0 | 0.3233 | 0.03 | 0 | 0 | 0 | 0 | 0 | 0 | 0 | 0 | 0 | 0 | 0 | 0 | 1 | 0 | 0 | 0
0 | 0.3233 | 0 | 0.3233 | 0 | 0 | 0.3233 | 0.03 | 0 | 0 | 0 | 0 | 0 | 0 | 0 | 0 | 0 | 0 | 0 | 0 | 1 | 0 | 0 | 0
0.1639 | 0.1639 | 0.1639 | 0.3443 | 0 | 0 | 0.1639 | 0 | 0 | 0 | 0 | 0 | 0 | 0 | 0 | 0 | 0 | 0 | 0 | 0 | 1 | 0 | 1 | 0
0.1639 | 0.1639 | 0.1639 | 0.3443 | 0 | 0 | 0.1639 | 0 | 0 | 0 | 0 | 0 | 0 | 0 | 0 | 0 | 0 | 0 | 0 | 0 | 1 | 0 | 1 | 0
0.1639 | 0.1639 | 0.1639 | 0.3443 | 0 | 0 | 0.1639 | 0 | 0 | 0 | 0 | 0 | 0 | 0 | 0 | 0 | 0 | 0 | 0 | 0 | 1 | 1 | 0 | 0
0.1639 | 0.1639 | 0.1639 | 0.3443 | 0 | 0 | 0.1639 | 0 | 0 | 0 | 0 | 0 | 0 | 0 | 0 | 0 | 0 | 0 | 0 | 0 | 1 | 1 | 0 | 0
0.1 | 0.25 | 0.25 | 0.25 | 0 | 0 | 0 | 0 | 0.15 | 0 | 0 | 0 | 0 | 0 | 0 | 0 | 0 | 0 | 0 | 0 | 0 | 0 | 1 | 0
0.1 | 0.25 | 0.25 | 0.25 | 0 | 0 | 0 | 0 | 0.15 | 0 | 0 | 0 | 0 | 0 | 0 | 0 | 0 | 0 | 0 | 0 | 0 | 0 | 1 | 0
0 | 0.2 | 0.2 | 0.2 | 0 | 0 | 0.2 | 0 | 0 | 0 | 0 | 0 | 0.2 | 0 | 0 | 0 | 0 | 0 | 0 | 0 | 1 | 0 | 1 | 0
0 | 0.2 | 0.2 | 0.2 | 0 | 0 | 0.2 | 0 | 0 | 0 | 0 | 0 | 0.2 | 0 | 0 | 0 | 0 | 0 | 0 | 0 | 1 | 0 | 1 | 0
0 | 0 | 0.35 | 0.25 | 0 | 0 | 0.25 | 0.15 | 0 | 0 | 0 | 0 | 0 | 0 | 0 | 0 | 0 | 0 | 0 | 0 | 1 | 0 | 1 | 0
0 | 0.2222 | 0.2222 | 0.2222 | 0 | 0 | 0.2222 | 0 | 0 | 0 | 0 | 0 | 0 | 0 | 0 | 0 | 0.1111 | 0 | 0 | 0 | 1 | 0 | 1 | 0
0 | 0.2174 | 0.2174 | 0.2174 | 0 | 0 | 0.2174 | 0 | 0 | 0 | 0 | 0 | 0 | 0 | 0 | 0 | 0.1304 | 0 | 0 | 0 | 1 | 0 | 1 | 0
0.1053 | 0.1754 | 0.1754 | 0.3684 | 0 | 0 | 0.1754 | 0 | 0 | 0 | 0 | 0 | 0 | 0 | 0 | 0 | 0 | 0 | 0 | 0 | 1 | 0 | 1 | 0
0.1207 | 0.1724 | 0.1724 | 0.3621 | 0 | 0 | 0.1724 | 0 | 0 | 0 | 0 | 0 | 0 | 0 | 0 | 0 | 0 | 0 | 0 | 0 | 1 | 0 | 1 | 0
0.1429 | 0.1681 | 0.1681 | 0.3529 | 0 | 0 | 0.1681 | 0 | 0 | 0 | 0 | 0 | 0 | 0 | 0 | 0 | 0 | 0 | 0 | 0 | 1 | 0 | 1 | 0
0.1639 | 0.1639 | 0.1639 | 0.3443 | 0 | 0 | 0.1639 | 0 | 0 | 0 | 0 | 0 | 0 | 0 | 0 | 0 | 0 | 0 | 0 | 0 | 1 | 0 | 1 | 0
0.1774 | 0.1613 | 0.1613 | 0.3387 | 0 | 0 | 0.1613 | 0 | 0 | 0 | 0 | 0 | 0 | 0 | 0 | 0 | 0 | 0 | 0 | 0 | 0 | 0 | 1 | 0
0.06 | 0.3 | 0.13 | 0.289 | 0 | 0 | 0.15 | 0 | 0.06 | 0 | 0 | 0 | 0 | 0 | 0 | 0 | 0 | 0 | 0.001 | 0 | 1 | 0 | 1 | 0
0.06 | 0.3 | 0.13 | 0.289 | 0 | 0 | 0.15 | 0 | 0.06 | 0 | 0 | 0 | 0 | 0 | 0 | 0 | 0 | 0 | 0.001 | 0 | 1 | 0 | 1 | 0
0.06 | 0.3 | 0.13 | 0.289 | 0 | 0 | 0.15 | 0 | 0.06 | 0 | 0 | 0 | 0 | 0 | 0 | 0 | 0 | 0 | 0.001 | 0 | 1 | 0 | 1 | 0
0 | 0 | 0 | 0 | 0 | 0 | 0 | 0 | 0.25 | 0 | 0.25 | 0.25 | 0.25 | 0 | 0 | 0 | 0 | 0 | 0 | 0 | 0 | 1 | 0 | 0
0 | 0 | 0 | 0 | 0 | 0 | 0 | 0 | 0.2857 | 0 | 0.2857 | 0.2857 | 0.1429 | 0 | 0 | 0 | 0 | 0 | 0 | 0 | 0 | 1 | 0 | 0
0 | 0 | 0 | 0 | 0 | 0 | 0 | 0 | 0.3333 | 0 | 0.3333 | 0.3333 | 0 | 0 | 0 | 0 | 0 | 0 | 0 | 0 | 0 | 1 | 0 | 0
0.098 | 0 | 0.1961 | 0.4902 | 0 | 0 | 0.1765 | 0 | 0 | 0 | 0 | 0.0392 | 0 | 0 | 0 | 0 | 0 | 0 | 0 | 0 | 1 | 1 | 1 | 0
0 | 0.2 | 0.2 | 0.2 | 0 | 0.2 | 0.2 | 0 | 0 | 0 | 0 | 0 | 0 | 0 | 0 | 0 | 0 | 0 | 0 | 0 | 1 | 0 | 0 | 0
0 | 0.2 | 0.2 | 0.2 | 0 | 0.2 | 0.2 | 0 | 0 | 0 | 0 | 0 | 0 | 0 | 0 | 0 | 0 | 0 | 0 | 0 | 1 | 0 | 0 | 0
0 | 0.2 | 0.2 | 0.2 | 0 | 0.2 | 0.2 | 0 | 0 | 0 | 0 | 0 | 0 | 0 | 0 | 0 | 0 | 0 | 0 | 0 | 1 | 0 | 0 | 0
0 | 0.2 | 0.2 | 0.2 | 0 | 0.2 | 0.2 | 0 | 0 | 0 | 0 | 0 | 0 | 0 | 0 | 0 | 0 | 0 | 0 | 0 | 1 | 0 | 0 | 0
0 | 0.2 | 0.2 | 0.2 | 0 | 0.2 | 0.2 | 0 | 0 | 0 | 0 | 0 | 0 | 0 | 0 | 0 | 0 | 0 | 0 | 0 | 1 | 0 | 0 | 0
0 | 0.2 | 0.2 | 0.2 | 0 | 0.2 | 0.2 | 0 | 0 | 0 | 0 | 0 | 0 | 0 | 0 | 0 | 0 | 0 | 0 | 0 | 1 | 0 | 0 | 0
0 | 0.2273 | 0.2273 | 0.2273 | 0 | 0 | 0.2273 | 0 | 0 | 0 | 0 | 0 | 0 | 0 | 0 | 0 | 0.0909 | 0 | 0 | 0 | 1 | 0 | 1 | 0
0 | 0.2412 | 0.2136 | 0.2538 | 0 | 0 | 0.191 | 0 | 0 | 0 | 0 | 0 | 0 | 0 | 0 | 0 | 0.1005 | 0 | 0 | 0 | 1 | 0 | 1 | 0
0 | 0.2415 | 0.2293 | 0.261 | 0 | 0 | 0.1707 | 0 | 0 | 0 | 0 | 0 | 0 | 0 | 0 | 0 | 0.0976 | 0 | 0 | 0 | 1 | 0 | 1 | 0
0.0527 | 0.1882 | 0.1947 | 0.1837 | 0 | 0.2012 | 0.1795 | 0 | 0 | 0 | 0 | 0 | 0 | 0 | 0 | 0 | 0 | 0 | 0 | 0 | 1 | 0 | 0 | 0
0.0527 | 0.1882 | 0.1947 | 0.1837 | 0 | 0.2012 | 0.1795 | 0 | 0 | 0 | 0 | 0 | 0 | 0 | 0 | 0 | 0 | 0 | 0 | 0 | 1 | 0 | 0 | 0
0.0527 | 0.1882 | 0.1947 | 0.1837 | 0 | 0.2012 | 0.1795 | 0 | 0 | 0 | 0 | 0 | 0 | 0 | 0 | 0 | 0 | 0 | 0 | 0 | 1 | 0 | 0 | 0
0.0527 | 0.1882 | 0.1947 | 0.1837 | 0 | 0.2012 | 0.1795 | 0 | 0 | 0 | 0 | 0 | 0 | 0 | 0 | 0 | 0 | 0 | 0 | 0 | 1 | 0 | 1 | 0
0.0527 | 0.1882 | 0.1947 | 0.1837 | 0 | 0.2012 | 0.1795 | 0 | 0 | 0 | 0 | 0 | 0 | 0 | 0 | 0 | 0 | 0 | 0 | 0 | 1 | 0 | 1 | 0
0.0527 | 0.1882 | 0.1947 | 0.1837 | 0 | 0.2012 | 0.1795 | 0 | 0 | 0 | 0 | 0 | 0 | 0 | 0 | 0 | 0 | 0 | 0 | 0 | 1 | 0 | 1 | 0
0.0527 | 0.1882 | 0.1947 | 0.1837 | 0 | 0.2012 | 0.1795 | 0 | 0 | 0 | 0 | 0 | 0 | 0 | 0 | 0 | 0 | 0 | 0 | 0 | 1 | 0 | 1 | 0
0.0527 | 0.1882 | 0.1947 | 0.1837 | 0 | 0.2012 | 0.1795 | 0 | 0 | 0 | 0 | 0 | 0 | 0 | 0 | 0 | 0 | 0 | 0 | 0 | 1 | 0 | 0 | 0
0.0527 | 0.1882 | 0.1947 | 0.1837 | 0 | 0.2012 | 0.1795 | 0 | 0 | 0 | 0 | 0 | 0 | 0 | 0 | 0 | 0 | 0 | 0 | 0 | 1 | 0 | 0 | 0
0 | 0 | 0 | 0 | 0.6667 | 0 | 0.0667 | 0.0667 | 0 | 0 | 0 | 0 | 0.0667 | 0 | 0 | 0.0667 | 0 | 0.0667 | 0 | 0 | 0 | 0 | 1 | 0
0.178 | 0 | 0.214 | 0.225 | 0 | 0.168 | 0.215 | 0 | 0 | 0 | 0 | 0 | 0 | 0 | 0 | 0 | 0 | 0 | 0 | 0 | 0 | 1 | 1 | 0
0.409 | 0.146 | 0.147 | 0.148 | 0 | 0 | 0.15 | 0 | 0 | 0 | 0 | 0 | 0 | 0 | 0 | 0 | 0 | 0 | 0 | 0 | 0 | 1 | 1 | 0
0.401 | 0.147 | 0.153 | 0.147 | 0 | 0 | 0.152 | 0 | 0 | 0 | 0 | 0 | 0 | 0 | 0 | 0 | 0 | 0 | 0 | 0 | 0 | 1 | 1 | 0
0.381 | 0.156 | 0.155 | 0.152 | 0 | 0 | 0.156 | 0 | 0 | 0 | 0 | 0 | 0 | 0 | 0 | 0 | 0 | 0 | 0 | 0 | 0 | 1 | 1 | 0
0.388 | 0.155 | 0.156 | 0.152 | 0 | 0 | 0.149 | 0 | 0 | 0 | 0 | 0 | 0 | 0 | 0 | 0 | 0 | 0 | 0 | 0 | 0 | 1 | 1 | 0
0.15 | 0 | 0 | 0 | 0 | 0 | 0.2833 | 0.2833 | 0.2833 | 0 | 0 | 0 | 0 | 0 | 0 | 0 | 0 | 0 | 0 | 0 | 0 | 1 | 1 | 0
0.1 | 0 | 0 | 0 | 0 | 0 | 0.3 | 0.3 | 0.2 | 0 | 0 | 0 | 0 | 0 | 0 | 0 | 0 | 0 | 0 | 0 | 0 | 1 | 1 | 0
0.05 | 0 | 0 | 0 | 0 | 0 | 0.3166 | 0.3166 | 0.3166 | 0 | 0 | 0 | 0 | 0 | 0 | 0 | 0 | 0 | 0 | 0 | 0 | 1 | 1 | 0
0.03 | 0 | 0 | 0 | 0 | 0 | 0.3233 | 0.3233 | 0.3233 | 0 | 0 | 0 | 0 | 0 | 0 | 0 | 0 | 0 | 0 | 0 | 0 | 1 | 1 | 0
0 | 0 | 0 | 0 | 0 | 0 | 0 | 0.25 | 0 | 0 | 0 | 0 | 0.25 | 0 | 0 | 0.25 | 0 | 0.25 | 0 | 0 | 1 | 1 | 0 | 0
0 | 0 | 0 | 0 | 0 | 0 | 0 | 0.25 | 0 | 0 | 0 | 0 | 0.25 | 0 | 0 | 0.25 | 0 | 0.25 | 0 | 0 | 1 | 1 | 0 | 0
0 | 0 | 0 | 0 | 0 | 0 | 0 | 0.25 | 0 | 0 | 0 | 0 | 0.25 | 0 | 0 | 0.25 | 0 | 0.25 | 0 | 0 | 1 | 1 | 0 | 0
0 | 0 | 0 | 0 | 0 | 0 | 0 | 0.25 | 0 | 0 | 0 | 0 | 0.25 | 0 | 0 | 0.25 | 0 | 0.25 | 0 | 0 | 1 | 1 | 0 | 0
0.1304 | 0.1739 | 0.1739 | 0.1739 | 0 | 0.1739 | 0.1739 | 0 | 0 | 0 | 0 | 0 | 0 | 0 | 0 | 0 | 0 | 0 | 0 | 0 | 1 | 1 | 1 | 0
0.2 | 0.2 | 0 | 0.4 | 0 | 0 | 0.2 | 0 | 0 | 0 | 0 | 0 | 0 | 0 | 0 | 0 | 0 | 0 | 0 | 0 | 1 | 1 | 1 | 0
0.18 | 0.2 | 0 | 0.42 | 0 | 0 | 0.2 | 0 | 0 | 0 | 0 | 0 | 0 | 0 | 0 | 0 | 0 | 0 | 0 | 0 | 1 | 1 | 1 | 0
0.16 | 0.2 | 0 | 0.44 | 0 | 0 | 0.2 | 0 | 0 | 0 | 0 | 0 | 0 | 0 | 0 | 0 | 0 | 0 | 0 | 0 | 1 | 1 | 1 | 0
0.14 | 0.2 | 0 | 0.46 | 0 | 0 | 0.2 | 0 | 0 | 0 | 0 | 0 | 0 | 0 | 0 | 0 | 0 | 0 | 0 | 0 | 1 | 1 | 1 | 0
0 | 0 | 0 | 0 | 0 | 0 | 0 | 0.2353 | 0.2353 | 0 | 0 | 0.2353 | 0.2353 | 0 | 0 | 0.0588 | 0 | 0 | 0 | 0 | 0 | 1 | 1 | 0
0 | 0 | 0 | 0 | 0 | 0 | 0 | 0.2222 | 0.2222 | 0 | 0 | 0.2222 | 0.2222 | 0 | 0 | 0.1111 | 0 | 0 | 0 | 0 | 0 | 1 | 1 | 0
0 | 0 | 0 | 0 | 0 | 0 | 0 | 0.2105 | 0.2105 | 0 | 0 | 0.2105 | 0.2105 | 0 | 0 | 0.1579 | 0 | 0 | 0 | 0 | 0 | 1 | 1 | 0
0 | 0 | 0 | 0 | 0 | 0 | 0 | 0.2 | 0.2 | 0 | 0 | 0.2 | 0.2 | 0 | 0 | 0.2 | 0 | 0 | 0 | 0 | 0 | 1 | 1 | 0
0 | 0.25 | 0.25 | 0.25 | 0 | 0 | 0.25 | 0 | 0 | 0 | 0 | 0 | 0 | 0 | 0 | 0 | 0 | 0 | 0 | 0 | 1 | 0 | 0 | 0
0 | 0.2437 | 0.2437 | 0.2437 | 0 | 0 | 0.2437 | 0 | 0 | 0 | 0 | 0 | 0.0252 | 0 | 0 | 0 | 0 | 0 | 0 | 0 | 1 | 0 | 0 | 0
0 | 0.2407 | 0.2407 | 0.2407 | 0 | 0 | 0.2407 | 0 | 0 | 0 | 0 | 0 | 0.0372 | 0 | 0 | 0 | 0 | 0 | 0 | 0 | 1 | 0 | 0 | 0
0 | 0.2378 | 0.2378 | 0.2378 | 0 | 0 | 0.2378 | 0 | 0 | 0 | 0 | 0 | 0.0488 | 0 | 0 | 0 | 0 | 0 | 0 | 0 | 1 | 0 | 0 | 0
0 | 0.2321 | 0.2321 | 0.2321 | 0 | 0 | 0.2321 | 0 | 0 | 0 | 0 | 0 | 0.0716 | 0 | 0 | 0 | 0 | 0 | 0 | 0 | 1 | 0 | 0 | 0
0 | 0.2267 | 0.2267 | 0.2267 | 0 | 0 | 0.2267 | 0 | 0 | 0 | 0 | 0 | 0.0932 | 0 | 0 | 0 | 0 | 0 | 0 | 0 | 1 | 0 | 0 | 0
0 | 0.2447 | 0.2509 | 0.244 | 0 | 0 | 0.2605 | 0 | 0 | 0 | 0 | 0 | 0 | 0 | 0 | 0 | 0 | 0 | 0 | 0 | 1 | 0 | 0 | 0
0.0588 | 0.2321 | 0.2382 | 0.2259 | 0 | 0 | 0.2449 | 0 | 0 | 0 | 0 | 0 | 0 | 0 | 0 | 0 | 0 | 0 | 0 | 0 | 1 | 0 | 0 | 0
0.0803 | 0.2263 | 0.2322 | 0.2269 | 0 | 0 | 0.2344 | 0 | 0 | 0 | 0 | 0 | 0 | 0 | 0 | 0 | 0 | 0 | 0 | 0 | 1 | 0 | 0 | 0
0.121 | 0.2263 | 0.2166 | 0.2206 | 0 | 0 | 0.2155 | 0 | 0 | 0 | 0 | 0 | 0 | 0 | 0 | 0 | 0 | 0 | 0 | 0 | 1 | 1 | 0 | 0
0.1566 | 0.2119 | 0.2092 | 0.2069 | 0 | 0 | 0.2154 | 0 | 0 | 0 | 0 | 0 | 0 | 0 | 0 | 0 | 0 | 0 | 0 | 0 | 1 | 1 | 0 | 0
0.1733 | 0.2115 | 0.2018 | 0.2043 | 0 | 0 | 0.2093 | 0 | 0 | 0 | 0 | 0 | 0 | 0 | 0 | 0 | 0 | 0 | 0 | 0 | 1 | 1 | 0 | 0
0.2012 | 0.1958 | 0.2033 | 0.1927 | 0 | 0 | 0.207 | 0 | 0 | 0 | 0 | 0 | 0 | 0 | 0 | 0 | 0 | 0 | 0 | 0 | 1 | 1 | 0 | 0
0.2553 | 0.1924 | 0.1911 | 0.1906 | 0 | 0 | 0.1906 | 0 | 0 | 0 | 0 | 0 | 0 | 0 | 0 | 0 | 0 | 0 | 0 | 0 | 0 | 1 | 0 | 0
0.2744 | 0.1869 | 0.1795 | 0.1766 | 0 | 0 | 0.1826 | 0 | 0 | 0 | 0 | 0 | 0 | 0 | 0 | 0 | 0 | 0 | 0 | 0 | 0 | 1 | 0 | 0
0.3013 | 0.1765 | 0.1729 | 0.1697 | 0 | 0 | 0.1796 | 0 | 0 | 0 | 0 | 0 | 0 | 0 | 0 | 0 | 0 | 0 | 0 | 0 | 0 | 1 | 0 | 0
0 | 0.2 | 0.2 | 0.2 | 0 | 0 | 0.2 | 0 | 0.2 | 0 | 0 | 0 | 0 | 0 | 0 | 0 | 0 | 0 | 0 | 0 | 1 | 0 | 0 | 0
0.0909 | 0.1818 | 0.1818 | 0.1818 | 0 | 0 | 0.1818 | 0 | 0.1818 | 0 | 0 | 0 | 0 | 0 | 0 | 0 | 0 | 0 | 0 | 0 | 0 | 1 | 1 | 0
0.1667 | 0.1667 | 0.1667 | 0.1667 | 0 | 0 | 0.1667 | 0 | 0.1667 | 0 | 0 | 0 | 0 | 0 | 0 | 0 | 0 | 0 | 0 | 0 | 0 | 1 | 1 | 0
0.2308 | 0.1538 | 0.1538 | 0.1538 | 0 | 0 | 0.1538 | 0 | 0.1538 | 0 | 0 | 0 | 0 | 0 | 0 | 0 | 0 | 0 | 0 | 0 | 0 | 1 | 0 | 0
0.2857 | 0.1429 | 0.1429 | 0.1429 | 0 | 0 | 0.1429 | 0 | 0.1429 | 0 | 0 | 0 | 0 | 0 | 0 | 0 | 0 | 0 | 0 | 0 | 0 | 1 | 0 | 0
0.2 | 0.1 | 0.2 | 0 | 0 | 0 | 0.2 | 0.1 | 0 | 0 | 0 | 0 | 0 | 0 | 0 | 0 | 0 | 0 | 0 | 0 | 0 | 1 | 1 | 0
0.2222 | 0.2222 | 0.2222 | 0 | 0 | 0 | 0.2222 | 0.1111 | 0 | 0 | 0 | 0 | 0 | 0 | 0 | 0 | 0 | 0 | 0 | 0 | 0 | 1 | 1 | 0
0.2 | 0.3 | 0.2 | 0 | 0 | 0 | 0.2 | 0.1 | 0 | 0 | 0 | 0 | 0 | 0 | 0 | 0 | 0 | 0 | 0 | 0 | 0 | 1 | 1 | 0
0.1818 | 0.3636 | 0.1818 | 0 | 0 | 0 | 0.1818 | 0.0909 | 0 | 0 | 0 | 0 | 0 | 0 | 0 | 0 | 0 | 0 | 0 | 0 | 1 | 1 | 1 | 0
0.222 | 0.222 | 0.222 | 0 | 0 | 0 | 0.222 | 0.112 | 0 | 0 | 0 | 0 | 0 | 0 | 0 | 0 | 0 | 0 | 0 | 0 | 0 | 1 | 1 | 0
0.2 | 0.2 | 0.2 | 0.1 | 0 | 0 | 0.2 | 0.1 | 0 | 0 | 0 | 0 | 0 | 0 | 0 | 0 | 0 | 0 | 0 | 0 | 0 | 1 | 1 | 0
0.182 | 0.182 | 0.182 | 0.09 | 0 | 0 | 0.182 | 0.182 | 0 | 0 | 0 | 0 | 0 | 0 | 0 | 0 | 0 | 0 | 0 | 0 | 0 | 1 | 1 | 0
0.167 | 0.167 | 0.167 | 0.082 | 0 | 0 | 0.167 | 0.25 | 0 | 0 | 0 | 0 | 0 | 0 | 0 | 0 | 0 | 0 | 0 | 0 | 1 | 1 | 1 | 0
0.192 | 0.192 | 0.192 | 0.192 | 0.038 | 0 | 0.192 | 0 | 0 | 0 | 0 | 0 | 0 | 0 | 0 | 0 | 0 | 0 | 0 | 0 | 0 | 1 | 0 | 0
0.185 | 0.185 | 0.185 | 0.185 | 0.074 | 0 | 0.185 | 0 | 0 | 0 | 0 | 0 | 0 | 0 | 0 | 0 | 0 | 0 | 0 | 0 | 0 | 1 | 0 | 0
0.178 | 0.178 | 0.178 | 0.178 | 0.107 | 0 | 0.178 | 0 | 0 | 0 | 0 | 0 | 0 | 0 | 0 | 0 | 0 | 0 | 0 | 0 | 0 | 1 | 0 | 0
0.172 | 0.172 | 0.172 | 0.172 | 0.138 | 0 | 0.172 | 0 | 0 | 0 | 0 | 0 | 0 | 0 | 0 | 0 | 0 | 0 | 0 | 0 | 0 | 1 | 1 | 0
0.166 | 0.166 | 0.166 | 0.166 | 0.166 | 0 | 0.166 | 0 | 0 | 0 | 0 | 0 | 0 | 0 | 0 | 0 | 0 | 0 | 0 | 0 | 0 | 1 | 1 | 0
0 | 0.193 | 0.194 | 0.193 | 0 | 0.207 | 0.213 | 0 | 0 | 0 | 0 | 0 | 0 | 0 | 0 | 0 | 0 | 0 | 0 | 0 | 1 | 0 | 0 | 0
0.024 | 0.193 | 0.195 | 0.182 | 0 | 0.197 | 0.209 | 0 | 0 | 0 | 0 | 0 | 0 | 0 | 0 | 0 | 0 | 0 | 0 | 0 | 1 | 0 | 0 | 0
0.046 | 0.193 | 0.191 | 0.18 | 0 | 0.181 | 0.209 | 0 | 0 | 0 | 0 | 0 | 0 | 0 | 0 | 0 | 0 | 0 | 0 | 0 | 1 | 0 | 0 | 0
0.076 | 0.182 | 0.183 | 0.177 | 0 | 0.182 | 0.2 | 0 | 0 | 0 | 0 | 0 | 0 | 0 | 0 | 0 | 0 | 0 | 0 | 0 | 1 | 0 | 0 | 0
0.093 | 0.18 | 0.175 | 0.178 | 0 | 0.184 | 0.19 | 0 | 0 | 0 | 0 | 0 | 0 | 0 | 0 | 0 | 0 | 0 | 0 | 0 | 1 | 1 | 0 | 0
0.104 | 0.176 | 0.174 | 0.176 | 0 | 0.18 | 0.19 | 0 | 0 | 0 | 0 | 0 | 0 | 0 | 0 | 0 | 0 | 0 | 0 | 0 | 1 | 1 | 0 | 0
0.119 | 0.171 | 0.176 | 0.176 | 0 | 0.179 | 0.179 | 0 | 0 | 0 | 0 | 0 | 0 | 0 | 0 | 0 | 0 | 0 | 0 | 0 | 1 | 1 | 0 | 0
0.131 | 0.17 | 0.172 | 0.172 | 0 | 0.173 | 0.182 | 0 | 0 | 0 | 0 | 0 | 0 | 0 | 0 | 0 | 0 | 0 | 0 | 0 | 1 | 1 | 0 | 0
0.12 | 0.176 | 0.176 | 0.176 | 0 | 0.176 | 0.176 | 0 | 0 | 0 | 0 | 0 | 0 | 0 | 0 | 0 | 0 | 0 | 0 | 0 | 1 | 1 | 0 | 0
0.13 | 0.174 | 0.174 | 0.174 | 0 | 0.174 | 0.174 | 0 | 0 | 0 | 0 | 0 | 0 | 0 | 0 | 0 | 0 | 0 | 0 | 0 | 1 | 1 | 0 | 0
0.14 | 0.169 | 0.168 | 0.172 | 0 | 0.172 | 0.179 | 0 | 0 | 0 | 0 | 0 | 0 | 0 | 0 | 0 | 0 | 0 | 0 | 0 | 1 | 1 | 0 | 0
0.15 | 0.17 | 0.17 | 0.17 | 0 | 0.17 | 0.17 | 0 | 0 | 0 | 0 | 0 | 0 | 0 | 0 | 0 | 0 | 0 | 0 | 0 | 1 | 1 | 0 | 0
0.16 | 0.168 | 0.168 | 0.168 | 0 | 0.168 | 0.168 | 0 | 0 | 0 | 0 | 0 | 0 | 0 | 0 | 0 | 0 | 0 | 0 | 0 | 1 | 1 | 0 | 0
0.213 | 0.154 | 0.155 | 0.155 | 0 | 0.159 | 0.164 | 0 | 0 | 0 | 0 | 0 | 0 | 0 | 0 | 0 | 0 | 0 | 0 | 0 | 0 | 1 | 0 | 0
0 | 0.2 | 0.2 | 0.2 | 0 | 0 | 0.2 | 0 | 0 | 0.2 | 0 | 0 | 0 | 0 | 0 | 0 | 0 | 0 | 0 | 0 | 1 | 0 | 0 | 0
0.1 | 0.18 | 0.18 | 0.18 | 0 | 0 | 0.18 | 0 | 0 | 0.18 | 0 | 0 | 0 | 0 | 0 | 0 | 0 | 0 | 0 | 0 | 1 | 0 | 0 | 0
0.167 | 0.167 | 0.167 | 0.167 | 0 | 0 | 0.167 | 0 | 0 | 0.167 | 0 | 0 | 0 | 0 | 0 | 0 | 0 | 0 | 0 | 0 | 1 | 1 | 0 | 0
0.2308 | 0.15384 | 0.15384 | 0.15384 | 0 | 0 | 0.15384 | 0 | 0 | 0.15384 | 0 | 0 | 0 | 0 | 0 | 0 | 0 | 0 | 0 | 0 | 1 | 1 | 0 | 0
0.285 | 0.143 | 0.143 | 0.143 | 0 | 0 | 0.143 | 0 | 0 | 0.143 | 0 | 0 | 0 | 0 | 0 | 0 | 0 | 0 | 0 | 0 | 1 | 1 | 0 | 0
0.335 | 0.133 | 0.133 | 0.133 | 0 | 0 | 0.133 | 0 | 0 | 0.133 | 0 | 0 | 0 | 0 | 0 | 0 | 0 | 0 | 0 | 0 | 1 | 1 | 0 | 0
0.375 | 0.125 | 0.125 | 0.125 | 0 | 0 | 0.125 | 0 | 0 | 0.125 | 0 | 0 | 0 | 0 | 0 | 0 | 0 | 0 | 0 | 0 | 0 | 1 | 0 | 0
0.167 | 0.167 | 0 | 0.167 | 0 | 0 | 0.167 | 0 | 0.167 | 0.167 | 0 | 0 | 0 | 0 | 0 | 0 | 0 | 0 | 0 | 0 | 0 | 0 | 1 | 0
0 | 0.2 | 0.2 | 0.2 | 0 | 0.2 | 0 | 0 | 0 | 0.2 | 0 | 0 | 0 | 0 | 0 | 0 | 0 | 0 | 0 | 0 | 1 | 0 | 0 | 0
0 | 0.198808 | 0.198808 | 0.198808 | 0 | 0.198808 | 0 | 0 | 0 | 0.198808 | 0 | 0 | 0 | 0.00596 | 0 | 0 | 0 | 0 | 0 | 0 | 1 | 0 | 0 | 0
0 | 0.198 | 0.198 | 0.198 | 0 | 0.198 | 0 | 0 | 0 | 0.198 | 0 | 0 | 0 | 0.01 | 0 | 0 | 0 | 0 | 0 | 0 | 1 | 0 | 1 | 0
0 | 0.1969 | 0.1969 | 0.1969 | 0 | 0.1969 | 0 | 0 | 0 | 0.1969 | 0 | 0 | 0 | 0.0155 | 0 | 0 | 0 | 0 | 0 | 0 | 1 | 0 | 1 | 0
0 | 0.1961 | 0.1961 | 0.1961 | 0 | 0.1961 | 0 | 0 | 0 | 0.1961 | 0 | 0 | 0 | 0.0195 | 0 | 0 | 0 | 0 | 0 | 0 | 1 | 0 | 1 | 0
0 | 0.1923 | 0.1923 | 0.1923 | 0 | 0.1923 | 0 | 0 | 0 | 0.1923 | 0 | 0 | 0 | 0.0385 | 0 | 0 | 0 | 0 | 0 | 0 | 1 | 0 | 1 | 0
0.2174 | 0 | 0.2174 | 0.1304 | 0 | 0 | 0.2174 | 0 | 0 | 0.2174 | 0 | 0 | 0 | 0 | 0 | 0 | 0 | 0 | 0 | 0 | 1 | 1 | 1 | 0
0.2083 | 0 | 0.2083 | 0.1668 | 0 | 0 | 0.2083 | 0 | 0 | 0.2083 | 0 | 0 | 0 | 0 | 0 | 0 | 0 | 0 | 0 | 0 | 1 | 1 | 1 | 0
0.2 | 0 | 0.2 | 0.2 | 0 | 0 | 0.2 | 0 | 0 | 0.2 | 0 | 0 | 0 | 0 | 0 | 0 | 0 | 0 | 0 | 0 | 1 | 1 | 1 | 0
0.1923 | 0 | 0.1923 | 0.2308 | 0 | 0 | 0.1923 | 0 | 0 | 0.1923 | 0 | 0 | 0 | 0 | 0 | 0 | 0 | 0 | 0 | 0 | 1 | 1 | 0 | 0
0.1852 | 0 | 0.1852 | 0.2592 | 0 | 0 | 0.1852 | 0 | 0 | 0.1852 | 0 | 0 | 0 | 0 | 0 | 0 | 0 | 0 | 0 | 0 | 1 | 1 | 0 | 0
0.25 | 0 | 0 | 0.25 | 0 | 0 | 0 | 0 | 0.25 | 0.25 | 0 | 0 | 0 | 0 | 0 | 0 | 0 | 0 | 0 | 0 | 1 | 0 | 0 | 0
0.225 | 0 | 0.15 | 0.2 | 0 | 0 | 0 | 0 | 0.225 | 0.2 | 0 | 0 | 0 | 0 | 0 | 0 | 0 | 0 | 0 | 0 | 1 | 0 | 1 | 0
0.2 | 0 | 0.2 | 0.2 | 0 | 0 | 0 | 0 | 0.2 | 0.2 | 0 | 0 | 0 | 0 | 0 | 0 | 0 | 0 | 0 | 0 | 1 | 0 | 1 | 0
0.25 | 0 | 0 | 0.25 | 0 | 0 | 0 | 0 | 0.25 | 0.25 | 0 | 0 | 0 | 0 | 0 | 0 | 0 | 0 | 0 | 0 | 1 | 0 | 0 | 0
0.225 | 0 | 0.15 | 0.2 | 0 | 0 | 0 | 0 | 0.225 | 0.2 | 0 | 0 | 0 | 0 | 0 | 0 | 0 | 0 | 0 | 0 | 1 | 0 | 1 | 0
0.2 | 0 | 0.2 | 0.2 | 0 | 0 | 0 | 0 | 0.2 | 0.2 | 0 | 0 | 0 | 0 | 0 | 0 | 0 | 0 | 0 | 0 | 1 | 0 | 1 | 0
0.25 | 0 | 0 | 0.25 | 0 | 0 | 0 | 0 | 0.25 | 0.25 | 0 | 0 | 0 | 0 | 0 | 0 | 0 | 0 | 0 | 0 | 1 | 0 | 0 | 0
0.225 | 0 | 0.15 | 0.2 | 0 | 0 | 0 | 0 | 0.225 | 0.2 | 0 | 0 | 0 | 0 | 0 | 0 | 0 | 0 | 0 | 0 | 1 | 0 | 1 | 0
0.2 | 0 | 0.2 | 0.2 | 0 | 0 | 0 | 0 | 0.2 | 0.2 | 0 | 0 | 0 | 0 | 0 | 0 | 0 | 0 | 0 | 0 | 1 | 0 | 1 | 0
0.25 | 0 | 0 | 0.25 | 0 | 0 | 0 | 0 | 0.25 | 0.25 | 0 | 0 | 0 | 0 | 0 | 0 | 0 | 0 | 0 | 0 | 1 | 0 | 0 | 0
0.225 | 0 | 0.15 | 0.2 | 0 | 0 | 0 | 0 | 0.225 | 0.2 | 0 | 0 | 0 | 0 | 0 | 0 | 0 | 0 | 0 | 0 | 1 | 0 | 1 | 0
0.2 | 0 | 0.2 | 0.2 | 0 | 0 | 0 | 0 | 0.2 | 0.2 | 0 | 0 | 0 | 0 | 0 | 0 | 0 | 0 | 0 | 0 | 1 | 0 | 1 | 0
0 | 0 | 0 | 0 | 0 | 0 | 0.1839 | 0.1004 | 0.194 | 0 | 0.1848 | 0 | 0.2184 | 0 | 0 | 0.1186 | 0 | 0 | 0 | 0 | 0 | 1 | 1 | 0
0 | 0 | 0 | 0 | 0 | 0 | 0.1839 | 0.1004 | 0.194 | 0 | 0.1848 | 0 | 0.2184 | 0 | 0 | 0.1186 | 0 | 0 | 0 | 0 | 0 | 1 | 1 | 0
0 | 0 | 0 | 0 | 0 | 0 | 0.1839 | 0.1004 | 0.194 | 0 | 0.1848 | 0 | 0.2184 | 0 | 0 | 0.1186 | 0 | 0 | 0 | 0 | 0 | 1 | 1 | 0
0 | 0 | 0 | 0 | 0 | 0 | 0.1839 | 0.1004 | 0.194 | 0 | 0.1848 | 0 | 0.2184 | 0 | 0 | 0.1186 | 0 | 0 | 0 | 0 | 0 | 1 | 1 | 0
0 | 0 | 0 | 0 | 0 | 0 | 0 | 0 | 0.245 | 0 | 0.242 | 0.23 | 0.283 | 0 | 0 | 0 | 0 | 0 | 0 | 0 | 0 | 0 | 0 | 0
0 | 0 | 0 | 0 | 0 | 0 | 0.246 | 0 | 0.239 | 0 | 0.248 | 0 | 0.267 | 0 | 0 | 0 | 0 | 0 | 0 | 0 | 0 | 1 | 1 | 0
0 | 0 | 0 | 0 | 0 | 0 | 0.202 | 0 | 0.199 | 0 | 0.203 | 0.196 | 0.2 | 0 | 0 | 0 | 0 | 0 | 0 | 0 | 0 | 1 | 1 | 0
0 | 0 | 0 | 0 | 0 | 0 | 0 | 0 | 0.245 | 0 | 0.242 | 0.23 | 0.283 | 0 | 0 | 0 | 0 | 0 | 0 | 0 | 0 | 0 | 0 | 0
0 | 0 | 0 | 0 | 0 | 0 | 0.246 | 0 | 0.239 | 0 | 0.248 | 0 | 0.267 | 0 | 0 | 0 | 0 | 0 | 0 | 0 | 0 | 1 | 1 | 0
0 | 0 | 0 | 0 | 0 | 0 | 0.202 | 0 | 0.199 | 0 | 0.203 | 0.196 | 0.2 | 0 | 0 | 0 | 0 | 0 | 0 | 0 | 0 | 1 | 1 | 0
0 | 0 | 0 | 0 | 0 | 0 | 0 | 0 | 0.245 | 0 | 0.242 | 0.23 | 0.283 | 0 | 0 | 0 | 0 | 0 | 0 | 0 | 0 | 0 | 0 | 0
0 | 0 | 0 | 0 | 0 | 0 | 0.246 | 0 | 0.239 | 0 | 0.248 | 0 | 0.267 | 0 | 0 | 0 | 0 | 0 | 0 | 0 | 0 | 1 | 1 | 0
0 | 0 | 0 | 0 | 0 | 0 | 0.202 | 0 | 0.199 | 0 | 0.203 | 0.196 | 0.2 | 0 | 0 | 0 | 0 | 0 | 0 | 0 | 0 | 1 | 1 | 0
0 | 0 | 0 | 0 | 0 | 0 | 0 | 0 | 0.245 | 0 | 0.242 | 0.23 | 0.283 | 0 | 0 | 0 | 0 | 0 | 0 | 0 | 0 | 0 | 0 | 0
0 | 0 | 0 | 0 | 0 | 0 | 0.246 | 0 | 0.239 | 0 | 0.248 | 0 | 0.267 | 0 | 0 | 0 | 0 | 0 | 0 | 0 | 0 | 1 | 1 | 0
0 | 0 | 0 | 0 | 0 | 0 | 0.202 | 0 | 0.199 | 0 | 0.203 | 0.196 | 0.2 | 0 | 0 | 0 | 0 | 0 | 0 | 0 | 0 | 1 | 1 | 0
0 | 0 | 0 | 0 | 0 | 0 | 0 | 0.2 | 0.2 | 0 | 0.2 | 0 | 0.2 | 0 | 0 | 0 | 0.2 | 0 | 0 | 0 | 0 | 1 | 0 | 0
0 | 0 | 0 | 0 | 0 | 0 | 0 | 0.2 | 0.2 | 0 | 0.2 | 0 | 0.2 | 0 | 0 | 0 | 0.2 | 0 | 0 | 0 | 0 | 1 | 0 | 0
0 | 0 | 0 | 0 | 0 | 0 | 0 | 0.2 | 0.2 | 0 | 0.2 | 0 | 0.2 | 0 | 0 | 0 | 0.2 | 0 | 0 | 0 | 0 | 1 | 0 | 0
0 | 0 | 0 | 0 | 0 | 0 | 0 | 0.2 | 0.2 | 0 | 0.2 | 0 | 0.2 | 0 | 0 | 0 | 0.2 | 0 | 0 | 0 | 0 | 1 | 0 | 0
0 | 0 | 0 | 0 | 0 | 0 | 0 | 0.2 | 0.2 | 0 | 0.2 | 0 | 0.2 | 0 | 0 | 0 | 0.2 | 0 | 0 | 0 | 0 | 1 | 0 | 0
0 | 0 | 0 | 0 | 0 | 0 | 0 | 0.2 | 0.2 | 0 | 0.2 | 0 | 0.2 | 0 | 0 | 0 | 0.2 | 0 | 0 | 0 | 0 | 1 | 0 | 0
0 | 0 | 0 | 0 | 0 | 0 | 0 | 0 | 0.375 | 0 | 0.25 | 0 | 0.125 | 0 | 0 | 0.125 | 0.125 | 0 | 0 | 0 | 0 | 1 | 0 | 0
0 | 0 | 0 | 0 | 0 | 0 | 0 | 0 | 0.2 | 0 | 0.2 | 0 | 0.2 | 0 | 0 | 0.2 | 0.2 | 0 | 0 | 0 | 0 | 1 | 0 | 0
0.07 | 0 | 0.35 | 0.114 | 0 | 0.233 | 0.233 | 0 | 0 | 0 | 0 | 0 | 0 | 0 | 0 | 0 | 0 | 0 | 0 | 0 | 1 | 1 | 0 | 0
0.111 | 0 | 0.333 | 0.112 | 0 | 0.222 | 0.222 | 0 | 0 | 0 | 0 | 0 | 0 | 0 | 0 | 0 | 0 | 0 | 0 | 0 | 0 | 1 | 0 | 0
0.07 | 0 | 0.35 | 0.114 | 0 | 0.233 | 0.233 | 0 | 0 | 0 | 0 | 0 | 0 | 0 | 0 | 0 | 0 | 0 | 0 | 0 | 1 | 1 | 0 | 0
0.111 | 0 | 0.333 | 0.112 | 0 | 0.222 | 0.222 | 0 | 0 | 0 | 0 | 0 | 0 | 0 | 0 | 0 | 0 | 0 | 0 | 0 | 0 | 1 | 0 | 0
0 | 0.2 | 0.2 | 0.2 | 0 | 0 | 0.2 | 0 | 0 | 0 | 0 | 0 | 0.2 | 0 | 0 | 0 | 0 | 0 | 0 | 0 | 1 | 0 | 1 | 0
0 | 0.2 | 0.2 | 0.2 | 0 | 0 | 0.2 | 0 | 0 | 0 | 0 | 0 | 0.2 | 0 | 0 | 0 | 0 | 0 | 0 | 0 | 1 | 0 | 1 | 0
0 | 0.2 | 0.2 | 0.2 | 0 | 0 | 0.2 | 0 | 0 | 0 | 0 | 0 | 0.2 | 0 | 0 | 0 | 0 | 0 | 0 | 0 | 1 | 0 | 1 | 0
0 | 0.2083 | 0.2083 | 0.2083 | 0 | 0 | 0.2083 | 0 | 0 | 0 | 0 | 0 | 0.1667 | 0 | 0 | 0 | 0 | 0 | 0 | 0 | 1 | 0 | 1 | 0
0 | 0.222 | 0.222 | 0.222 | 0 | 0 | 0.222 | 0 | 0 | 0 | 0 | 0 | 0.111 | 0 | 0 | 0 | 0 | 0 | 0 | 0 | 1 | 0 | 1 | 0
0 | 0.2353 | 0.2353 | 0.2353 | 0 | 0 | 0.2353 | 0 | 0 | 0 | 0 | 0 | 0.0588 | 0 | 0 | 0 | 0 | 0 | 0 | 0 | 1 | 0 | 1 | 0
0 | 0.244 | 0.244 | 0.244 | 0 | 0 | 0.244 | 0 | 0 | 0 | 0 | 0 | 0.0244 | 0 | 0 | 0 | 0 | 0 | 0 | 0 | 1 | 0 | 1 | 0
0.2174 | 0.2174 | 0.2174 | 0 | 0 | 0.109 | 0.2174 | 0.02174 | 0 | 0 | 0 | 0 | 0 | 0 | 0 | 0 | 0 | 0 | 0 | 0 | 1 | 1 | 0 | 0
0 | 0 | 0 | 0 | 0 | 0 | 0 | 0.25 | 0 | 0 | 0 | 0 | 0.25 | 0 | 0 | 0.25 | 0 | 0.25 | 0 | 0 | 0 | 1 | 0 | 0
0 | 0 | 0 | 0 | 0 | 0 | 0 | 0.25 | 0 | 0 | 0 | 0 | 0.25 | 0 | 0 | 0.25 | 0 | 0.25 | 0 | 0 | 0 | 1 | 0 | 0
0 | 0 | 0 | 0 | 0 | 0 | 0 | 0.25 | 0 | 0 | 0 | 0 | 0.25 | 0 | 0 | 0.25 | 0 | 0.25 | 0 | 0 | 0 | 1 | 0 | 0
0 | 0 | 0 | 0 | 0 | 0 | 0 | 0.25 | 0 | 0 | 0 | 0 | 0.25 | 0 | 0 | 0.25 | 0 | 0.25 | 0 | 0 | 0 | 1 | 0 | 0
0 | 0 | 0 | 0 | 0 | 0 | 0 | 0.25 | 0 | 0 | 0 | 0 | 0.25 | 0 | 0 | 0.25 | 0 | 0.25 | 0 | 0 | 0 | 1 | 0 | 0
0 | 0 | 0 | 0 | 0 | 0 | 0 | 0.25 | 0 | 0 | 0 | 0 | 0.25 | 0 | 0 | 0.25 | 0 | 0.25 | 0 | 0 | 0 | 1 | 0 | 0
0 | 0 | 0 | 0 | 0 | 0 | 0 | 0.25 | 0 | 0 | 0 | 0 | 0.25 | 0 | 0 | 0.25 | 0 | 0.25 | 0 | 0 | 0 | 1 | 0 | 0
0 | 0 | 0 | 0 | 0 | 0 | 0 | 0.2 | 0 | 0 | 0 | 0.2 | 0.2 | 0 | 0 | 0.2 | 0 | 0.2 | 0 | 0 | 0 | 1 | 0 | 0
0 | 0 | 0 | 0 | 0 | 0 | 0 | 0.2 | 0 | 0 | 0 | 0.2 | 0.2 | 0 | 0 | 0.2 | 0 | 0.2 | 0 | 0 | 0 | 1 | 0 | 0
0 | 0 | 0 | 0 | 0 | 0 | 0 | 0.2 | 0 | 0 | 0 | 0.2 | 0.2 | 0 | 0 | 0.2 | 0 | 0.2 | 0 | 0 | 0 | 1 | 0 | 0
0 | 0 | 0 | 0 | 0 | 0 | 0 | 0.2 | 0 | 0 | 0 | 0.2 | 0.2 | 0 | 0 | 0.2 | 0 | 0.2 | 0 | 0 | 0 | 1 | 0 | 0
0 | 0 | 0 | 0 | 0 | 0 | 0 | 0.2 | 0 | 0 | 0 | 0.2 | 0.2 | 0 | 0 | 0.2 | 0 | 0.2 | 0 | 0 | 0 | 1 | 0 | 0
0 | 0 | 0 | 0 | 0 | 0 | 0 | 0.2 | 0 | 0 | 0 | 0.2 | 0.2 | 0 | 0 | 0.2 | 0 | 0.2 | 0 | 0 | 0 | 1 | 0 | 0
0 | 0 | 0 | 0 | 0 | 0 | 0 | 0.2 | 0 | 0 | 0 | 0.2 | 0.2 | 0 | 0 | 0.2 | 0 | 0.2 | 0 | 0 | 0 | 1 | 0 | 0
0.2 | 0.2 | 0.2 | 0.2 | 0 | 0 | 0.2 | 0 | 0 | 0 | 0 | 0 | 0 | 0 | 0 | 0 | 0 | 0 | 0 | 0 | 0 | 1 | 0 | 0
0.15 | 0 | 0.4 | 0.1 | 0.1 | 0.14 | 0.1 | 0 | 0 | 0 | 0 | 0 | 0 | 0 | 0 | 0 | 0 | 0 | 0 | 0.01 | 1 | 0 | 0 | 0
0.1 | 0 | 0.36 | 0.15 | 0 | 0.21 | 0.18 | 0 | 0 | 0 | 0 | 0 | 0 | 0 | 0 | 0 | 0 | 0 | 0 | 0 | 0 | 1 | 1 | 0
0.1 | 0 | 0.36 | 0.15 | 0 | 0.21 | 0.18 | 0 | 0 | 0 | 0 | 0 | 0 | 0 | 0 | 0 | 0 | 0 | 0 | 0 | 0 | 1 | 1 | 0
0.1 | 0 | 0.36 | 0.15 | 0 | 0.21 | 0.18 | 0 | 0 | 0 | 0 | 0 | 0 | 0 | 0 | 0 | 0 | 0 | 0 | 0 | 0 | 1 | 1 | 0
0.1 | 0 | 0.36 | 0.15 | 0 | 0.21 | 0.18 | 0 | 0 | 0 | 0 | 0 | 0 | 0 | 0 | 0 | 0 | 0 | 0 | 0 | 0 | 1 | 1 | 0
0.1 | 0 | 0.36 | 0.15 | 0 | 0.21 | 0.18 | 0 | 0 | 0 | 0 | 0 | 0 | 0 | 0 | 0 | 0 | 0 | 0 | 0 | 0 | 1 | 1 | 0
0.1 | 0 | 0.36 | 0.15 | 0 | 0.21 | 0.18 | 0 | 0 | 0 | 0 | 0 | 0 | 0 | 0 | 0 | 0 | 0 | 0 | 0 | 0 | 1 | 1 | 0
0.1 | 0 | 0.36 | 0.15 | 0 | 0.21 | 0.18 | 0 | 0 | 0 | 0 | 0 | 0 | 0 | 0 | 0 | 0 | 0 | 0 | 0 | 0 | 1 | 1 | 0
0.1 | 0 | 0.36 | 0.15 | 0 | 0.21 | 0.18 | 0 | 0 | 0 | 0 | 0 | 0 | 0 | 0 | 0 | 0 | 0 | 0 | 0 | 0 | 1 | 1 | 0
0.1 | 0 | 0.36 | 0.15 | 0 | 0.21 | 0.18 | 0 | 0 | 0 | 0 | 0 | 0 | 0 | 0 | 0 | 0 | 0 | 0 | 0 | 0 | 1 | 1 | 0
0.1 | 0 | 0.36 | 0.15 | 0 | 0.21 | 0.18 | 0 | 0 | 0 | 0 | 0 | 0 | 0 | 0 | 0 | 0 | 0 | 0 | 0 | 1 | 1 | 1 | 0
0.123 | 0.175 | 0.352 | 0.175 | 0 | 0 | 0.175 | 0 | 0 | 0 | 0 | 0 | 0 | 0 | 0 | 0 | 0 | 0 | 0 | 0 | 0 | 1 | 1 | 0
0.123 | 0.175 | 0.352 | 0.175 | 0 | 0 | 0.175 | 0 | 0 | 0 | 0 | 0 | 0 | 0 | 0 | 0 | 0 | 0 | 0 | 0 | 0 | 1 | 1 | 0
0.123 | 0.175 | 0.352 | 0.175 | 0 | 0 | 0.175 | 0 | 0 | 0 | 0 | 0 | 0 | 0 | 0 | 0 | 0 | 0 | 0 | 0 | 0 | 1 | 1 | 0
0.123 | 0.175 | 0.352 | 0.175 | 0 | 0 | 0.175 | 0 | 0 | 0 | 0 | 0 | 0 | 0 | 0 | 0 | 0 | 0 | 0 | 0 | 0 | 1 | 1 | 0
0.0938 | 0.2266 | 0.2266 | 0.2266 | 0 | 0 | 0.2266 | 0 | 0 | 0 | 0 | 0 | 0 | 0 | 0 | 0 | 0 | 0 | 0 | 0 | 1 | 1 | 0 | 0
0.125 | 0.2188 | 0.2188 | 0.2188 | 0 | 0 | 0.2188 | 0 | 0 | 0 | 0 | 0 | 0 | 0 | 0 | 0 | 0 | 0 | 0 | 0 | 1 | 1 | 1 | 0
0.1563 | 0.2109 | 0.2109 | 0.2109 | 0 | 0 | 0.2109 | 0 | 0 | 0 | 0 | 0 | 0 | 0 | 0 | 0 | 0 | 0 | 0 | 0 | 1 | 1 | 1 | 0
0.1875 | 0.2031 | 0.2031 | 0.2031 | 0 | 0 | 0.2031 | 0 | 0 | 0 | 0 | 0 | 0 | 0 | 0 | 0 | 0 | 0 | 0 | 0 | 0 | 1 | 1 | 0
0.2188 | 0.1953 | 0.1953 | 0.1953 | 0 | 0 | 0.1953 | 0 | 0 | 0 | 0 | 0 | 0 | 0 | 0 | 0 | 0 | 0 | 0 | 0 | 0 | 1 | 1 | 0
0.25 | 0.1875 | 0.1875 | 0.1875 | 0 | 0 | 0.1875 | 0 | 0 | 0 | 0 | 0 | 0 | 0 | 0 | 0 | 0 | 0 | 0 | 0 | 0 | 1 | 1 | 0
0.1639 | 0.1639 | 0.1639 | 34.43 | 0 | 0 | 0.1639 | 0 | 0 | 0 | 0 | 0 | 0 | 0 | 0 | 0 | 0 | 0 | 0 | 0 | 1 | 0 | 1 | 0
0.2 | 0 | 0 | 0 | 0.2 | 0 | 0 | 0.2 | 0.2 | 0 | 0 | 0 | 0 | 0 | 0 | 0 | 0 | 0.2 | 0 | 0 | 1 | 1 | 0 | 0
0.055 | 0 | 0.315 | 0 | 0 | 0.315 | 0 | 0 | 0 | 0.315 | 0 | 0 | 0 | 0 | 0 | 0 | 0 | 0 | 0 | 0 | 1 | 1 | 0 | 0
0 | 0.2 | 0.2 | 0.2 | 0 | 0.2 | 0.2 | 0 | 0 | 0 | 0 | 0 | 0 | 0 | 0 | 0 | 0 | 0 | 0 | 0 | 1 | 0 | 0 | 0
0 | 0.2 | 0.2 | 0.2 | 0 | 0.2 | 0.2 | 0 | 0 | 0 | 0 | 0 | 0 | 0 | 0 | 0 | 0 | 0 | 0 | 0 | 1 | 0 | 0 | 0
0 | 0.2 | 0.2 | 0.2 | 0 | 0.2 | 0.2 | 0 | 0 | 0 | 0 | 0 | 0 | 0 | 0 | 0 | 0 | 0 | 0 | 0 | 1 | 0 | 0 | 0
0 | 0.2 | 0.2 | 0.2 | 0 | 0.2 | 0.2 | 0 | 0 | 0 | 0 | 0 | 0 | 0 | 0 | 0 | 0 | 0 | 0 | 0 | 1 | 0 | 0 | 0
0 | 0.2 | 0.2 | 0.2 | 0 | 0.2 | 0.2 | 0 | 0 | 0 | 0 | 0 | 0 | 0 | 0 | 0 | 0 | 0 | 0 | 0 | 1 | 0 | 0 | 0
0.091 | 0.1818 | 0.1818 | 0.1818 | 0 | 0.1818 | 0.1818 | 0 | 0 | 0 | 0 | 0 | 0 | 0 | 0 | 0 | 0 | 0 | 0 | 0 | 1 | 1 | 0 | 0
0.091 | 0.1818 | 0.1818 | 0.1818 | 0 | 0.1818 | 0.1818 | 0 | 0 | 0 | 0 | 0 | 0 | 0 | 0 | 0 | 0 | 0 | 0 | 0 | 1 | 1 | 0 | 0
0.091 | 0.1818 | 0.1818 | 0.1818 | 0 | 0.1818 | 0.1818 | 0 | 0 | 0 | 0 | 0 | 0 | 0 | 0 | 0 | 0 | 0 | 0 | 0 | 1 | 1 | 0 | 0
0.091 | 0.1818 | 0.1818 | 0.1818 | 0 | 0.1818 | 0.1818 | 0 | 0 | 0 | 0 | 0 | 0 | 0 | 0 | 0 | 0 | 0 | 0 | 0 | 1 | 1 | 0 | 0
0.091 | 0.1818 | 0.1818 | 0.1818 | 0 | 0.1818 | 0.1818 | 0 | 0 | 0 | 0 | 0 | 0 | 0 | 0 | 0 | 0 | 0 | 0 | 0 | 1 | 1 | 0 | 0
0 | 0 | 0 | 0 | 0 | 0 | 0 | 0.2 | 0.2 | 0 | 0.2 | 0 | 0 | 0 | 0 | 0.2 | 0.2 | 0 | 0 | 0 | 0 | 1 | 0 | 0
0 | 0 | 0 | 0 | 0 | 0 | 0 | 0.1667 | 0.1667 | 0 | 0.1667 | 0 | 0.1667 | 0 | 0 | 0.1667 | 0.1667 | 0 | 0 | 0 | 0 | 1 | 0 | 0
0.2 | 0 | 0 | 0 | 0 | 0 | 0 | 0 | 0.3 | 0 | 0.1 | 0 | 0.3 | 0 | 0 | 0.1 | 0 | 0 | 0 | 0 | 0 | 1 | 0 | 0
0 | 0 | 0 | 0 | 0 | 0 | 0 | 0.2 | 0.2 | 0 | 0.2 | 0 | 0.2 | 0 | 0 | 0 | 0.2 | 0 | 0 | 0 | 0 | 1 | 0 | 0
0 | 0 | 0 | 0 | 0 | 0 | 0 | 0.2222 | 0.2222 | 0 | 0.2222 | 0 | 0.1111 | 0 | 0 | 0 | 0.2222 | 0 | 0 | 0 | 0 | 1 | 0 | 0
0 | 0 | 0 | 0 | 0 | 0 | 0 | 0.1818 | 0.1818 | 0 | 0.1818 | 0 | 0.2727 | 0 | 0 | 0 | 0.1818 | 0 | 0 | 0 | 0 | 1 | 0 | 0
0 | 0 | 0 | 0 | 0 | 0 | 0 | 0.2222 | 0.1111 | 0 | 0.2222 | 0 | 0.2222 | 0 | 0 | 0 | 0.2222 | 0 | 0 | 0 | 0 | 1 | 0 | 0
0 | 0 | 0 | 0 | 0 | 0 | 0 | 0.1818 | 0.2727 | 0 | 0.1818 | 0 | 0.1818 | 0 | 0 | 0 | 0.1818 | 0 | 0 | 0 | 0 | 1 | 0 | 0
0 | 0 | 0 | 0 | 0 | 0 | 0 | 0.2222 | 0.2222 | 0 | 0.1111 | 0 | 0.2222 | 0 | 0 | 0 | 0.2222 | 0 | 0 | 0 | 0 | 1 | 0 | 0
0 | 0 | 0 | 0 | 0 | 0 | 0 | 0.1818 | 0.1818 | 0 | 0.2727 | 0 | 0.1818 | 0 | 0 | 0 | 0.1818 | 0 | 0 | 0 | 0 | 1 | 0 | 0
0 | 0 | 0 | 0 | 0 | 0 | 0 | 0.2222 | 0.2222 | 0 | 0.2222 | 0 | 0.2222 | 0 | 0 | 0 | 0.1111 | 0 | 0 | 0 | 0 | 1 | 0 | 0
0 | 0 | 0 | 0 | 0 | 0 | 0 | 0.1818 | 0.1818 | 0 | 0.1818 | 0 | 0.1818 | 0 | 0 | 0 | 0.2727 | 0 | 0 | 0 | 0 | 1 | 0 | 0
0 | 0 | 0 | 0 | 0 | 0 | 0 | 0.125 | 0.25 | 0 | 0.25 | 0 | 0.25 | 0 | 0 | 0 | 0.125 | 0 | 0 | 0 | 0 | 1 | 0 | 0
0 | 0 | 0 | 0 | 0 | 0 | 0 | 0.2727 | 0.1818 | 0 | 0.1818 | 0 | 0.1818 | 0 | 0 | 0 | 0.1818 | 0 | 0 | 0 | 0 | 1 | 0 | 0
0 | 0.2 | 0.2 | 0.2 | 0 | 0 | 0.2 | 0 | 0 | 0.2 | 0 | 0 | 0 | 0 | 0 | 0 | 0 | 0 | 0 | 0 | 1 | 0 | 0 | 0
0 | 0.1818 | 0.1818 | 0.1818 | 0 | 0 | 0.1818 | 0 | 0.0909 | 0.1818 | 0 | 0 | 0 | 0 | 0 | 0 | 0 | 0 | 0 | 0 | 1 | 0 | 0 | 0
0 | 0.1724 | 0.1724 | 0.1724 | 0 | 0 | 0.1724 | 0 | 0.1379 | 0.1724 | 0 | 0 | 0 | 0 | 0 | 0 | 0 | 0 | 0 | 0 | 1 | 0 | 1 | 0
0 | 0.1667 | 0.1667 | 0.1667 | 0 | 0 | 0.1667 | 0 | 0.1667 | 0.1667 | 0 | 0 | 0 | 0 | 0 | 0 | 0 | 0 | 0 | 0 | 1 | 0 | 1 | 0
0.0909 | 0.1818 | 0.1818 | 0.1818 | 0 | 0 | 0.1818 | 0 | 0 | 0.1818 | 0 | 0 | 0 | 0 | 0 | 0 | 0 | 0 | 0 | 0 | 1 | 0 | 0 | 0
0.087 | 0.175 | 0.175 | 0.175 | 0 | 0 | 0.175 | 0 | 0.035 | 0.175 | 0 | 0 | 0 | 0 | 0 | 0 | 0 | 0 | 0 | 0 | 1 | 0 | 0 | 0
0.084 | 0.169 | 0.169 | 0.169 | 0 | 0 | 0.169 | 0 | 0.067 | 0.169 | 0 | 0 | 0 | 0 | 0 | 0 | 0 | 0 | 0 | 0 | 1 | 1 | 1 | 0
0.081 | 0.163 | 0.163 | 0.163 | 0 | 0 | 0.163 | 0 | 0.098 | 0.163 | 0 | 0 | 0 | 0 | 0 | 0 | 0 | 0 | 0 | 0 | 1 | 1 | 1 | 0
0.079 | 0.158 | 0.158 | 0.158 | 0 | 0 | 0.158 | 0 | 0.126 | 0.158 | 0 | 0 | 0 | 0 | 0 | 0 | 0 | 0 | 0 | 0 | 1 | 1 | 1 | 0
0.076 | 0.153 | 0.153 | 0.153 | 0 | 0 | 0.153 | 0 | 0.153 | 0.153 | 0 | 0 | 0 | 0 | 0 | 0 | 0 | 0 | 0 | 0 | 1 | 1 | 1 | 0
0.074 | 0.149 | 0.149 | 0.149 | 0 | 0 | 0.149 | 0 | 0.179 | 0.149 | 0 | 0 | 0 | 0 | 0 | 0 | 0 | 0 | 0 | 0 | 1 | 1 | 1 | 0
0.072 | 0.144 | 0.144 | 0.144 | 0 | 0 | 0.144 | 0 | 0.202 | 0.144 | 0 | 0 | 0 | 0 | 0 | 0 | 0 | 0 | 0 | 0 | 1 | 1 | 1 | 0
0.07 | 0.141 | 0.141 | 0.141 | 0 | 0 | 0.141 | 0 | 0.225 | 0.141 | 0 | 0 | 0 | 0 | 0 | 0 | 0 | 0 | 0 | 0 | 1 | 1 | 1 | 0
0.068 | 0.137 | 0.137 | 0.137 | 0 | 0 | 0.137 | 0 | 0.246 | 0.137 | 0 | 0 | 0 | 0 | 0 | 0 | 0 | 0 | 0 | 0 | 1 | 1 | 1 | 0
0.066 | 0.133 | 0.133 | 0.133 | 0 | 0 | 0.133 | 0 | 0.266 | 0.133 | 0 | 0 | 0 | 0 | 0 | 0 | 0 | 0 | 0 | 0 | 1 | 1 | 1 | 0
0 | 0.23 | 0.23 | 0.23 | 0 | 0.115 | 0.115 | 0 | 0 | 0 | 0 | 0 | 0 | 0 | 0 | 0 | 0 | 0 | 0.08 | 0 | 1 | 0 | 0 | 0
0 | 0.2275 | 0.2275 | 0.2275 | 0 | 0.11375 | 0.11375 | 0 | 0 | 0 | 0 | 0 | 0 | 0 | 0 | 0 | 0 | 0 | 0.09 | 0 | 1 | 0 | 0 | 0
0 | 0.225 | 0.225 | 0.225 | 0 | 0.1125 | 0.1125 | 0 | 0 | 0 | 0 | 0 | 0 | 0 | 0 | 0 | 0 | 0 | 0.1 | 0 | 1 | 0 | 0 | 0
0 | 0.2225 | 0.2225 | 0.2225 | 0 | 0.11125 | 0.11125 | 0 | 0 | 0 | 0 | 0 | 0 | 0 | 0 | 0 | 0 | 0 | 0.11 | 0 | 1 | 0 | 0 | 0
0 | 0.22 | 0.22 | 0.22 | 0 | 0.11 | 0.11 | 0 | 0 | 0 | 0 | 0 | 0 | 0 | 0 | 0 | 0 | 0 | 0.12 | 0 | 1 | 0 | 0 | 0
0 | 0.2175 | 0.2175 | 0.2175 | 0 | 0.10875 | 0.10875 | 0 | 0 | 0 | 0 | 0 | 0 | 0 | 0 | 0 | 0 | 0 | 0.13 | 0 | 1 | 0 | 0 | 0
0 | 0.2275 | 0.2275 | 0.2275 | 0 | 0.11375 | 0.11375 | 0 | 0 | 0 | 0 | 0 | 0 | 0 | 0 | 0 | 0 | 0 | 0.09 | 0 | 1 | 1 | 0 | 1
0 | 0.2275 | 0.2275 | 0.2275 | 0 | 0.11375 | 0.11375 | 0 | 0 | 0 | 0 | 0 | 0 | 0 | 0 | 0 | 0 | 0 | 0.09 | 0 | 1 | 1 | 0 | 1
0 | 0.2275 | 0.2275 | 0.2275 | 0 | 0.11375 | 0.11375 | 0 | 0 | 0 | 0 | 0 | 0 | 0 | 0 | 0 | 0 | 0 | 0.09 | 0 | 1 | 0 | 0 | 1
0 | 0.2275 | 0.2275 | 0.2275 | 0 | 0.11375 | 0.11375 | 0 | 0 | 0 | 0 | 0 | 0 | 0 | 0 | 0 | 0 | 0 | 0.09 | 0 | 1 | 0 | 0 | 0
0 | 0.225 | 0.225 | 0.225 | 0 | 0.1125 | 0.1125 | 0 | 0 | 0 | 0 | 0 | 0 | 0 | 0 | 0 | 0 | 0 | 0.1 | 0 | 1 | 1 | 0 | 1
0 | 0.225 | 0.225 | 0.225 | 0 | 0.1125 | 0.1125 | 0 | 0 | 0 | 0 | 0 | 0 | 0 | 0 | 0 | 0 | 0 | 0.1 | 0 | 1 | 1 | 0 | 1
0 | 0.225 | 0.225 | 0.225 | 0 | 0.1125 | 0.1125 | 0 | 0 | 0 | 0 | 0 | 0 | 0 | 0 | 0 | 0 | 0 | 0.1 | 0 | 1 | 0 | 0 | 1
0 | 0.225 | 0.225 | 0.225 | 0 | 0.1125 | 0.1125 | 0 | 0 | 0 | 0 | 0 | 0 | 0 | 0 | 0 | 0 | 0 | 0.1 | 0 | 1 | 0 | 0 | 0
0 | 0.2225 | 0.2225 | 0.2225 | 0 | 0.11125 | 0.11125 | 0 | 0 | 0 | 0 | 0 | 0 | 0 | 0 | 0 | 0 | 0 | 0.11 | 0 | 1 | 1 | 0 | 1
0 | 0.2225 | 0.2225 | 0.2225 | 0 | 0.11125 | 0.11125 | 0 | 0 | 0 | 0 | 0 | 0 | 0 | 0 | 0 | 0 | 0 | 0.11 | 0 | 1 | 1 | 0 | 1
0 | 0.2225 | 0.2225 | 0.2225 | 0 | 0.11125 | 0.11125 | 0 | 0 | 0 | 0 | 0 | 0 | 0 | 0 | 0 | 0 | 0 | 0.11 | 0 | 1 | 0 | 1 | 1
0 | 0.2225 | 0.2225 | 0.2225 | 0 | 0.11125 | 0.11125 | 0 | 0 | 0 | 0 | 0 | 0 | 0 | 0 | 0 | 0 | 0 | 0.11 | 0 | 1 | 0 | 1 | 0
0 | 0.22 | 0.22 | 0.22 | 0 | 0.11 | 0.11 | 0 | 0 | 0 | 0 | 0 | 0 | 0 | 0 | 0 | 0 | 0 | 0.12 | 0 | 1 | 1 | 0 | 1
0 | 0.22 | 0.22 | 0.22 | 0 | 0.11 | 0.11 | 0 | 0 | 0 | 0 | 0 | 0 | 0 | 0 | 0 | 0 | 0 | 0.12 | 0 | 1 | 1 | 0 | 1
0 | 0.22 | 0.22 | 0.22 | 0 | 0.11 | 0.11 | 0 | 0 | 0 | 0 | 0 | 0 | 0 | 0 | 0 | 0 | 0 | 0.12 | 0 | 1 | 0 | 1 | 1
0 | 0.22 | 0.22 | 0.22 | 0 | 0.11 | 0.11 | 0 | 0 | 0 | 0 | 0 | 0 | 0 | 0 | 0 | 0 | 0 | 0.12 | 0 | 1 | 0 | 1 | 0
0 | 0.2175 | 0.2175 | 0.2175 | 0 | 0.10875 | 0.10875 | 0 | 0 | 0 | 0 | 0 | 0 | 0 | 0 | 0 | 0 | 0 | 0.13 | 0 | 1 | 1 | 0 | 1
0 | 0.2175 | 0.2175 | 0.2175 | 0 | 0.10875 | 0.10875 | 0 | 0 | 0 | 0 | 0 | 0 | 0 | 0 | 0 | 0 | 0 | 0.13 | 0 | 1 | 1 | 0 | 1
0 | 0.2175 | 0.2175 | 0.2175 | 0 | 0.10875 | 0.10875 | 0 | 0 | 0 | 0 | 0 | 0 | 0 | 0 | 0 | 0 | 0 | 0.13 | 0 | 1 | 0 | 1 | 1
0 | 0.2175 | 0.2175 | 0.2175 | 0 | 0.10875 | 0.10875 | 0 | 0 | 0 | 0 | 0 | 0 | 0 | 0 | 0 | 0 | 0 | 0.13 | 0 | 1 | 0 | 1 | 0
0 | 0.1 | 0.42 | 0 | 0.05 | 0.28 | 0.15 | 0 | 0 | 0 | 0 | 0 | 0 | 0 | 0 | 0 | 0 | 0 | 0 | 0 | 0 | 0 | 1 | 0
0 | 0.2 | 0.4 | 0 | 0.05 | 0.2 | 0.15 | 0 | 0 | 0 | 0 | 0 | 0 | 0 | 0 | 0 | 0 | 0 | 0 | 0 | 0 | 0 | 1 | 0
0 | 0.1 | 0.5 | 0 | 0 | 0.3 | 0.1 | 0 | 0 | 0 | 0 | 0 | 0 | 0 | 0 | 0 | 0 | 0 | 0 | 0 | 1 | 0 | 0 | 0
0 | 0 | 0.4 | 0.1 | 0 | 0.35 | 0.15 | 0 | 0 | 0 | 0 | 0 | 0 | 0 | 0 | 0 | 0 | 0 | 0 | 0 | 1 | 0 | 0 | 0
0 | 0 | 0.45 | 0.1 | 0 | 0.3 | 0.15 | 0 | 0 | 0 | 0 | 0 | 0 | 0 | 0 | 0 | 0 | 0 | 0 | 0 | 1 | 0 | 0 | 0
0 | 0 | 0.5 | 0.1 | 0 | 0.25 | 0.15 | 0 | 0 | 0 | 0 | 0 | 0 | 0 | 0 | 0 | 0 | 0 | 0 | 0 | 1 | 0 | 0 | 0
0 | 0 | 0.55 | 0.1 | 0 | 0.2 | 0.15 | 0 | 0 | 0 | 0 | 0 | 0 | 0 | 0 | 0 | 0 | 0 | 0 | 0 | 1 | 0 | 0 | 0
0 | 0.2 | 0.2 | 0.2 | 0 | 0.2 | 0.2 | 0 | 0 | 0 | 0 | 0 | 0 | 0 | 0 | 0 | 0 | 0 | 0 | 0 | 1 | 0 | 0 | 0
0.0909 | 0.303 | 0.303 | 0.303 | 0 | 0 | 0 | 0 | 0 | 0 | 0 | 0 | 0 | 0 | 0 | 0 | 0 | 0 | 0 | 0 | 1 | 0 | 0 | 0
0 | 0.2 | 0.2 | 0.2 | 0 | 0.2 | 0.2 | 0 | 0 | 0 | 0 | 0 | 0 | 0 | 0 | 0 | 0 | 0 | 0 | 0 | 1 | 0 | 0 | 0
0.2 | 0.2 | 0.2 | 0.2 | 0 | 0 | 0.2 | 0 | 0 | 0 | 0 | 0 | 0 | 0 | 0 | 0 | 0 | 0 | 0 | 0 | 1 | 1 | 0 | 0
0.12 | 0.22 | 0.08 | 0.46 | 0 | 0 | 0.08 | 0.01 | 0.03 | 0 | 0 | 0 | 0 | 0 | 0 | 0 | 0 | 0 | 0 | 0 | 1 | 0 | 1 | 0
0.16 | 0.28 | 0 | 0 | 0 | 0 | 0 | 0 | 0 | 0 | 0.56 | 0 | 0 | 0 | 0 | 0 | 0 | 0 | 0 | 0 | 0 | 0 | 0 | 1
0 | 0.333 | 0.333 | 0.333 | 0 | 0 | 0 | 0 | 0 | 0 | 0 | 0 | 0 | 0 | 0 | 0 | 0 | 0 | 0 | 0 | 1 | 0 | 0 | 0
0 | 0.333 | 0.333 | 0.333 | 0 | 0 | 0 | 0 | 0 | 0 | 0 | 0 | 0 | 0 | 0 | 0 | 0 | 0 | 0 | 0 | 1 | 0 | 0 | 0
0 | 0.2469 | 0.2469 | 0.2469 | 0.0123 | 0 | 0.2469 | 0 | 0 | 0 | 0 | 0 | 0 | 0 | 0 | 0 | 0 | 0 | 0 | 0 | 1 | 0 | 0 | 0
0 | 0.2469 | 0.2469 | 0.2469 | 0.0123 | 0 | 0.2469 | 0 | 0 | 0 | 0 | 0 | 0 | 0 | 0 | 0 | 0 | 0 | 0 | 0 | 1 | 0 | 0 | 0
0 | 0.25 | 0.25 | 0.25 | 0 | 0 | 0.25 | 0 | 0 | 0 | 0 | 0 | 0 | 0 | 0 | 0 | 0 | 0 | 0 | 0 | 1 | 0 | 0 | 0
0 | 0.2469 | 0.2469 | 0.2469 | 0 | 0 | 0.2469 | 0 | 0 | 0 | 0 | 0 | 0 | 0 | 0 | 0 | 0 | 0 | 0 | 0.0123 | 1 | 0 | 0 | 0
0.1111 | 0.2222 | 0.2222 | 0.2222 | 0 | 0 | 0.2222 | 0 | 0 | 0 | 0 | 0 | 0 | 0 | 0 | 0 | 0 | 0 | 0 | 0 | 1 | 0 | 0 | 0
0 | 0.2 | 0.2 | 0.2 | 0 | 0.2 | 0.2 | 0 | 0 | 0 | 0 | 0 | 0 | 0 | 0 | 0 | 0 | 0 | 0 | 0 | 1 | 0 | 0 | 0
0 | 0.2 | 0.2 | 0.2 | 0 | 0.2 | 0.2 | 0 | 0 | 0 | 0 | 0 | 0 | 0 | 0 | 0 | 0 | 0 | 0 | 0 | 1 | 0 | 0 | 0
0 | 0.2 | 0.2 | 0.2 | 0 | 0.2 | 0.2 | 0 | 0 | 0 | 0 | 0 | 0 | 0 | 0 | 0 | 0 | 0 | 0 | 0 | 1 | 0 | 0 | 0
0 | 0.25 | 0.25 | 0.25 | 0 | 0 | 0.25 | 0 | 0 | 0 | 0 | 0 | 0 | 0 | 0 | 0 | 0 | 0 | 0 | 0 | 1 | 0 | 0 | 0
0 | 0.2 | 0.2 | 0.2 | 0 | 0.2 | 0.2 | 0 | 0 | 0 | 0 | 0 | 0 | 0 | 0 | 0 | 0 | 0 | 0 | 0 | 1 | 0 | 0 | 0
0 | 0.2 | 0.2 | 0.2 | 0 | 0 | 0.2 | 0 | 0 | 0 | 0 | 0.2 | 0 | 0 | 0 | 0 | 0 | 0 | 0 | 0 | 1 | 0 | 0 | 0
0 | 0.1667 | 0.1667 | 0.1667 | 0 | 0.1667 | 0.1667 | 0 | 0 | 0 | 0 | 0.1667 | 0 | 0 | 0 | 0 | 0 | 0 | 0 | 0 | 1 | 0 | 0 | 0
0 | 0.1961 | 0.1961 | 0.1961 | 0 | 0.1961 | 0.1961 | 0 | 0.0196 | 0 | 0 | 0 | 0 | 0 | 0 | 0 | 0 | 0 | 0 | 0 | 1 | 0 | 0 | 0
0.13 | 0.2 | 0.2 | 0.235 | 0 | 0 | 0.235 | 0 | 0 | 0 | 0 | 0 | 0 | 0 | 0 | 0 | 0 | 0 | 0 | 0 | 1 | 0 | 0 | 0
0.1639 | 0.1639 | 0.1639 | 0.3443 | 0 | 0 | 0.1639 | 0 | 0 | 0 | 0 | 0 | 0 | 0 | 0 | 0 | 0 | 0 | 0 | 0 | 1 | 0 | 1 | 0
0.1639 | 0.1639 | 0.1639 | 0.3443 | 0 | 0 | 0.1639 | 0 | 0 | 0 | 0 | 0 | 0 | 0 | 0 | 0 | 0 | 0 | 0 | 0 | 1 | 0 | 1 | 0
0.1639 | 0.1639 | 0.1639 | 0.3443 | 0 | 0 | 0.1639 | 0 | 0 | 0 | 0 | 0 | 0 | 0 | 0 | 0 | 0 | 0 | 0 | 0 | 1 | 0 | 1 | 0
0.1639 | 0.1639 | 0.1639 | 0.3443 | 0 | 0 | 0.1639 | 0 | 0 | 0 | 0 | 0 | 0 | 0 | 0 | 0 | 0 | 0 | 0 | 0 | 1 | 0 | 1 | 0
0.1639 | 0.1639 | 0.1639 | 0.3443 | 0 | 0 | 0.1639 | 0 | 0 | 0 | 0 | 0 | 0 | 0 | 0 | 0 | 0 | 0 | 0 | 0 | 1 | 0 | 1 | 0
0 | 0.1667 | 0.1667 | 0.1667 | 0 | 0.1667 | 0.1667 | 0 | 0 | 0 | 0 | 0.1667 | 0 | 0 | 0 | 0 | 0 | 0 | 0 | 0 | 1 | 0 | 0 | 0
0 | 0.25 | 0.25 | 0.25 | 0 | 0 | 0.25 | 0 | 0 | 0 | 0 | 0 | 0 | 0 | 0 | 0 | 0 | 0 | 0 | 0 | 1 | 0 | 0 | 0
0 | 0.2 | 0.2 | 0.2 | 0 | 0 | 0.2 | 0 | 0 | 0 | 0 | 0.2 | 0 | 0 | 0 | 0 | 0 | 0 | 0 | 0 | 1 | 0 | 0 | 0
0 | 0.2 | 0.2 | 0.2 | 0 | 0.2 | 0.2 | 0 | 0 | 0 | 0 | 0 | 0 | 0 | 0 | 0 | 0 | 0 | 0 | 0 | 1 | 0 | 0 | 0
0 | 0.2727 | 0.1818 | 0.2727 | 0 | 0 | 0.1818 | 0 | 0.0909 | 0 | 0 | 0 | 0 | 0 | 0 | 0 | 0 | 0 | 0 | 0 | 1 | 1 | 0 | 0
0 | 0.2 | 0.2 | 0.2 | 0 | 0.2 | 0.2 | 0 | 0 | 0 | 0 | 0 | 0 | 0 | 0 | 0 | 0 | 0 | 0 | 0 | 1 | 0 | 0 | 0
0 | 0.203 | 0.208 | 0.207 | 0 | 0.181 | 0.201 | 0 | 0 | 0 | 0 | 0 | 0 | 0 | 0 | 0 | 0 | 0 | 0 | 0 | 1 | 0 | 0 | 0
0 | 0.169 | 0.24 | 0.207 | 0 | 0.185 | 0.199 | 0 | 0 | 0 | 0 | 0 | 0 | 0 | 0 | 0 | 0 | 0 | 0 | 0 | 1 | 0 | 0 | 0
0 | 0.169 | 0.24 | 0.207 | 0 | 0.185 | 0.199 | 0 | 0 | 0 | 0 | 0 | 0 | 0 | 0 | 0 | 0 | 0 | 0 | 0 | 1 | 0 | 0 | 0
0 | 0.25 | 0.25 | 0.25 | 0 | 0 | 0.25 | 0 | 0 | 0 | 0 | 0 | 0 | 0 | 0 | 0 | 0 | 0 | 0 | 0 | 1 | 0 | 0 | 0
0 | 0.2 | 0.2 | 0.2 | 0 | 0.2 | 0.2 | 0 | 0 | 0 | 0 | 0 | 0 | 0 | 0 | 0 | 0 | 0 | 0 | 0 | 1 | 0 | 0 | 0
0 | 0.2 | 0.2 | 0.2 | 0 | 0.2 | 0.2 | 0 | 0 | 0 | 0 | 0 | 0 | 0 | 0 | 0 | 0 | 0 | 0 | 0 | 1 | 0 | 0 | 0